## Sheet1
ID | Reaction_ID | Total_mols | Initiator | Time | Temp | Conversion | Mn | Mw | PDI
060260 | 060260-01 | 60 | 0.2 | 120 | 60 | 3.268553 | 0 | 0 | 0
060260 | 060260-02 | 60 | 0.2 | 240 | 60 | 5.069745 | 0 | 0 | 0
060260 | 060260-03 | 60 | 0.2 | 360 | 60 | 7.400793 | 0 | 0 | 0
060260 | 060260-04 | 60 | 0.2 | 480 | 60 | 7.929561 | 0 | 0 | 0
060260 | 060260-05 | 60 | 0.2 | 600 | 60 | 9.309009 | 0 | 0 | 0
060260 | 060260-06 | 60 | 0.2 | 720 | 60 | 9.902761 | 0 | 0 | 0
060260 | 060260-07 | 60 | 0.2 | 840 | 60 | 11.92816 | 0 | 0 | 0
060260 | 060260-08 | 60 | 0.2 | 960 | 60 | 14.37229 | 6582 | 8634 | 1.3117
060260 | 060260-09 | 60 | 0.2 | 1080 | 60 | 15.50279 | 6640 | 8851 | 1.3331
060260 | 060260-10 | 60 | 0.2 | 1200 | 60 | 16.92701 | 6565 | 8809 | 1.3418
060260 | 060260-11 | 60 | 0.2 | 1320 | 60 | 18.13819 | 6474 | 8674 | 1.3399
060260 | 060260-12 | 60 | 0.2 | 1440 | 60 | 19.27859 | 6472 | 8613 | 1.3308
060280 | 060280-01 | 60 | 0.2 | 120 | 80 | 8.428122 | 7071 | 9722 | 1.375
060280 | 060280-02 | 60 | 0.2 | 240 | 80 | 17.80964 | 6878 | 9476 | 1.3776
060280 | 060280-03 | 60 | 0.2 | 360 | 80 | 20.20862 | 6756 | 9290 | 1.3751
060280 | 060280-04 | 60 | 0.2 | 480 | 80 | 23.24254 | 6665 | 9159 | 1.3743
060280 | 060280-05 | 60 | 0.2 | 600 | 80 | 25.58637 | 6058 | 8785 | 1.4501
060280 | 060280-06 | 60 | 0.2 | 720 | 80 | 27.18924 | 6058 | 8728 | 1.4407
060280 | 060280-07 | 60 | 0.2 | 840 | 80 | 28.37775 | 6465 | 8867 | 1.3715
060280 | 060280-08 | 60 | 0.2 | 960 | 80 | 29.3547 | 6417 | 8785 | 1.3692
060280 | 060280-09 | 60 | 0.2 | 1080 | 80 | 30.51771 | 6387 | 8740 | 1.3685
060280 | 060280-10 | 60 | 0.2 | 1200 | 80 | 32.04329 | 6324 | 8660 | 1.3694
060280 | 060280-11 | 60 | 0.2 | 1320 | 80 | 33.09114 | 6262 | 8563 | 1.3675
060280 | 060280-12 | 60 | 0.2 | 1440 | 80 | 34.55143 | 6231 | 8512 | 1.3661
060560 | 060560-01 | 60 | 0.5 | 120 | 60 | 4.956366 | 9259 | 12880 | 1.3911
060560 | 060560-02 | 60 | 0.5 | 240 | 60 | 9.108531 | 7953 | 11625 | 1.4617
060560 | 060560-03 | 60 | 0.5 | 360 | 60 | 12.28899 | 7191 | 10842 | 1.5077
060560 | 060560-04 | 60 | 0.5 | 480 | 60 | 15.17056 | 6666 | 10309 | 1.5465
060560 | 060560-05 | 60 | 0.5 | 600 | 60 | 17.83022 | 6238 | 9898 | 1.5867
060560 | 060560-06 | 60 | 0.5 | 720 | 60 | 20.37658 | 5804 | 9464 | 1.6306
060560 | 060560-07 | 60 | 0.5 | 840 | 60 | 22.77646 | 5340 | 8959 | 1.6777
060560 | 060560-08 | 60 | 0.5 | 960 | 60 | 24.92383 | 4896 | 8463 | 1.7286
060560 | 060560-09 | 60 | 0.5 | 1080 | 60 | 26.707 | 4546 | 8089 | 1.7794
060560 | 060560-10 | 60 | 0.5 | 1200 | 60 | 28.1001 | 4315 | 7874 | 1.8248
060560 | 060560-11 | 60 | 0.5 | 1320 | 60 | 30.21815 | 4181 | 7789 | 1.863
060560 | 060560-12 | 60 | 0.5 | 1440 | 60 | 33.43753 | 4111 | 7806 | 1.8988
060580 | 060580-01 | 60 | 0.5 | 120 | 80 | 13.26469 | 5870 | 10001 | 1.7037
060580 | 060580-02 | 60 | 0.5 | 240 | 80 | 20.4409 | 5464 | 9689 | 1.7732
060580 | 060580-03 | 60 | 0.5 | 360 | 80 | 24.76167 | 5244 | 9625 | 1.8354
060580 | 060580-04 | 60 | 0.5 | 480 | 80 | 28.05801 | 5143 | 9770 | 1.8997
060580 | 060580-05 | 60 | 0.5 | 600 | 80 | 30.48689 | 5110 | 10065 | 1.9697
060580 | 060580-06 | 60 | 0.5 | 720 | 80 | 31.93429 | 5103 | 10420 | 2.0419
060580 | 060580-07 | 60 | 0.5 | 840 | 80 | 33.94576 | 5093 | 10754 | 2.1115
060580 | 060580-08 | 60 | 0.5 | 960 | 80 | 35.04836 | 5062 | 11017 | 2.1764
060580 | 060580-09 | 60 | 0.5 | 1080 | 80 | 36.51428 | 5005 | 11179 | 2.2336
060580 | 060580-10 | 60 | 0.5 | 1200 | 80 | 37.75448 | 4926 | 11228 | 2.2793
060580 | 060580-11 | 60 | 0.5 | 1320 | 80 | 39.09976 | 4831 | 11164 | 2.3109
060580 | 060580-12 | 60 | 0.5 | 1440 | 80 | 41.61015 | 4722 | 10998 | 2.3291
060860 | 060860-01 | 60 | 0.8 | 120 | 60 | 7.538855 | 15111 | 17016 | 1.1261
060860 | 060860-02 | 60 | 0.8 | 240 | 60 | 14.00686 | 12658 | 15346 | 1.2124
060860 | 060860-03 | 60 | 0.8 | 360 | 60 | 18.18327 | 11218 | 14481 | 1.2909
060860 | 060860-04 | 60 | 0.8 | 480 | 60 | 20.83629 | 10250 | 13964 | 1.3623
060860 | 060860-05 | 60 | 0.8 | 600 | 60 | 23.75699 | 9499 | 13916 | 1.465
060860 | 060860-06 | 60 | 0.8 | 720 | 60 | 26.81866 | 8801 | 13886 | 1.5778
060860 | 060860-07 | 60 | 0.8 | 840 | 60 | 29.42802 | 8187 | 13652 | 1.6675
060860 | 060860-08 | 60 | 0.8 | 960 | 60 | 31.53208 | 7747 | 13273 | 1.7133
060860 | 060860-09 | 60 | 0.8 | 1080 | 60 | 33.49533 | 7385 | 12803 | 1.7336
060860 | 060860-10 | 60 | 0.8 | 1200 | 60 | 35.33545 | 7062 | 12357 | 1.7498
060860 | 060860-11 | 60 | 0.8 | 1320 | 60 | 37.13859 | 6766 | 11933 | 1.7637
060860 | 060860-12 | 60 | 0.8 | 1440 | 60 | 39.09841 | 6459 | 11572 | 1.7916
060880 | 060880-01 | 60 | 0.8 | 120 | 80 | 15.32181 | 6985 | 11011 | 1.5764
060880 | 060880-02 | 60 | 0.8 | 240 | 80 | 23.62773 | 6514 | 10947 | 1.6805
060880 | 060880-03 | 60 | 0.8 | 360 | 80 | 27.72812 | 6284 | 11021 | 1.7538
060880 | 060880-04 | 60 | 0.8 | 480 | 80 | 30.62064 | 6106 | 11182 | 1.8313
060880 | 060880-05 | 60 | 0.8 | 600 | 80 | 32.74123 | 5981 | 11383 | 1.9032
060880 | 060880-06 | 60 | 0.8 | 720 | 80 | 34.42339 | 5893 | 11856 | 2.0119
060880 | 060880-07 | 60 | 0.8 | 840 | 80 | 35.92423 | 5802 | 12537 | 2.1608
060880 | 060880-08 | 60 | 0.8 | 960 | 80 | 37.38589 | 5741 | 13181 | 2.2959
060880 | 060880-09 | 60 | 0.8 | 1080 | 80 | 38.86917 | 5649 | 13652 | 2.4167
060880 | 060880-10 | 60 | 0.8 | 1200 | 80 | 40.48713 | 5549 | 13871 | 2.4997
060880 | 060880-11 | 60 | 0.8 | 1320 | 80 | 42.12262 | 5462 | 13842 | 2.5342
060880 | 060880-12 | 60 | 0.8 | 1440 | 80 | 43.87619 | 5386 | 13849 | 2.5713
061160 | 061160-01 | 60 | 1.1 | 120 | 60 | 9.213271 | 17009 | 18255 | 1.0733
061160 | 061160-02 | 60 | 1.1 | 240 | 60 | 17.76913 | 13954 | 16746 | 1.2001
061160 | 061160-03 | 60 | 1.1 | 360 | 60 | 23.07443 | 12042 | 15758 | 1.3086
061160 | 061160-04 | 60 | 1.1 | 480 | 60 | 26.8894 | 10734 | 15116 | 1.4082
061160 | 061160-05 | 60 | 1.1 | 600 | 60 | 30.3804 | 9818 | 14834 | 1.5109
061160 | 061160-06 | 60 | 1.1 | 720 | 60 | 33.4223 | 9045 | 14727 | 1.6282
061160 | 061160-07 | 60 | 1.1 | 840 | 60 | 35.89137 | 8477 | 14586 | 1.7207
061160 | 061160-08 | 60 | 1.1 | 960 | 60 | 37.80616 | 8076 | 14362 | 1.7784
061160 | 061160-09 | 60 | 1.1 | 1080 | 60 | 39.64684 | 7798 | 14115 | 1.8101
061160 | 061160-10 | 60 | 1.1 | 1200 | 60 | 41.29905 | 7597 | 13935 | 1.8343
061160 | 061160-11 | 60 | 1.1 | 1320 | 60 | 42.80901 | 7457 | 13737 | 1.8422
061160 | 061160-12 | 60 | 1.1 | 1440 | 60 | 44.55066 | 7351 | 13535 | 1.8412
061180 | 061180-01 | 60 | 1.1 | 120 | 80 | 17.64991 | 7014 | 11028 | 1.5723
061180 | 061180-02 | 60 | 1.1 | 240 | 80 | 25.71886 | 6480 | 10903 | 1.6826
061180 | 061180-03 | 60 | 1.1 | 360 | 80 | 29.96888 | 6194 | 10983 | 1.7732
061180 | 061180-04 | 60 | 1.1 | 480 | 80 | 32.93841 | 5992 | 11195 | 1.8683
061180 | 061180-05 | 60 | 1.1 | 600 | 80 | 35.07585 | 5861 | 11450 | 1.9536
061180 | 061180-06 | 60 | 1.1 | 720 | 80 | 36.73112 | 5762 | 12053 | 2.0918
061180 | 061180-07 | 60 | 1.1 | 840 | 80 | 38.20776 | 5688 | 12881 | 2.2646
061180 | 061180-08 | 60 | 1.1 | 960 | 80 | 39.73761 | 5608 | 13656 | 2.4351
061180 | 061180-09 | 60 | 1.1 | 1080 | 80 | 41.39588 | 5524 | 14219 | 2.574
061180 | 061180-10 | 60 | 1.1 | 1200 | 80 | 43.20026 | 5438 | 14484 | 2.6635
061180 | 061180-11 | 60 | 1.1 | 1320 | 80 | 45.00111 | 5351 | 14507 | 2.7111
061180 | 061180-12 | 60 | 1.1 | 1440 | 80 | 46.84784 | 5264 | 14492 | 2.753
061460 | 061460-01 | 60 | 1.4 | 120 | 60 | 11.73043 | 16274 | 18316 | 1.1255
061460 | 061460-02 | 60 | 1.4 | 240 | 60 | 22.98987 | 13137 | 16430 | 1.2507
061460 | 061460-03 | 60 | 1.4 | 360 | 60 | 28.71031 | 11486 | 15728 | 1.3693
061460 | 061460-04 | 60 | 1.4 | 480 | 60 | 33.12699 | 10197 | 14696 | 1.4412
061460 | 061460-05 | 60 | 1.4 | 600 | 60 | 37.07658 | 9172 | 14430 | 1.5733
061460 | 061460-06 | 60 | 1.4 | 720 | 60 | 39.32273 | 8544 | 14184 | 1.6601
061460 | 061460-07 | 60 | 1.4 | 840 | 60 | 40.79882 | 8041 | 14102 | 1.7538
061460 | 061460-08 | 60 | 1.4 | 960 | 60 | 42.81584 | 7764 | 14063 | 1.8113
061460 | 061460-09 | 60 | 1.4 | 1080 | 60 | 44.61807 | 7512 | 13750 | 1.8304
061460 | 061460-10 | 60 | 1.4 | 1200 | 60 | 45.98183 | 7401 | 13618 | 1.84
061460 | 061460-11 | 60 | 1.4 | 1320 | 60 | 47.17147 | 7303 | 13514 | 1.8505
061460 | 061460-12 | 60 | 1.4 | 1440 | 60 | 48.8219 | 7186 | 13269 | 1.8465
061480 | 061480-01 | 60 | 1.4 | 120 | 80 | 22.002 | 6832 | 10598 | 1.5512
061480 | 061480-02 | 60 | 1.4 | 240 | 80 | 29.84164 | 6348 | 10657 | 1.6788
061480 | 061480-03 | 60 | 1.4 | 360 | 80 | 34.01455 | 5956 | 10709 | 1.798
061480 | 061480-04 | 60 | 1.4 | 480 | 80 | 36.37158 | 5755 | 11137 | 1.9352
061480 | 061480-05 | 60 | 1.4 | 600 | 80 | 38.53878 | 5643 | 11252 | 1.994
061480 | 061480-06 | 60 | 1.4 | 720 | 80 | 39.85496 | 5573 | 12409 | 2.2266
061480 | 061480-07 | 60 | 1.4 | 840 | 80 | 41.10096 | 5454 | 12569 | 2.3045
061480 | 061480-08 | 60 | 1.4 | 960 | 80 | 42.65331 | 5417 | 13660 | 2.5217
061480 | 061480-09 | 60 | 1.4 | 1080 | 80 | 44.74316 | 5310 | 14140 | 2.6629
061480 | 061480-10 | 60 | 1.4 | 1200 | 80 | 46.80127 | 5223 | 14243 | 2.727
061480 | 061480-11 | 60 | 1.4 | 1320 | 80 | 48.36926 | 5186 | 14245 | 2.7468
061480 | 061480-12 | 60 | 1.4 | 1440 | 80 | 50.12292 | 5091 | 14422 | 2.8328
061760 | 061760-01 | 60 | 1.7 | 120 | 60 | 11.96079 | 13820 | 16368 | 1.1844
061760 | 061760-02 | 60 | 1.7 | 240 | 60 | 23.97825 | 11430 | 14562 | 1.274
061760 | 061760-03 | 60 | 1.7 | 360 | 60 | 31.42163 | 9934 | 13689 | 1.378
061760 | 061760-04 | 60 | 1.7 | 480 | 60 | 36.25597 | 8892 | 13310 | 1.4969
061760 | 061760-05 | 60 | 1.7 | 600 | 60 | 40.21027 | 8129 | 13248 | 1.6297
061760 | 061760-06 | 60 | 1.7 | 720 | 60 | 42.94267 | 7519 | 13285 | 1.7669
061760 | 061760-07 | 60 | 1.7 | 840 | 60 | 45.00283 | 7148 | 13279 | 1.8577
061760 | 061760-08 | 60 | 1.7 | 960 | 60 | 46.86747 | 6939 | 13194 | 1.9014
061760 | 061760-09 | 60 | 1.7 | 1080 | 60 | 48.71892 | 6804 | 13073 | 1.9214
061760 | 061760-10 | 60 | 1.7 | 1200 | 60 | 50.36501 | 6682 | 12868 | 1.9258
061760 | 061760-11 | 60 | 1.7 | 1320 | 60 | 51.78987 | 6560 | 12578 | 1.9174
061760 | 061760-12 | 60 | 1.7 | 1440 | 60 | 53.45025 | 6323 | 12213 | 1.9315
061780 | 061780-01 | 60 | 1.7 | 120 | 80 | 27.37992 | 6361 | 10252 | 1.6117
061780 | 061780-02 | 60 | 1.7 | 240 | 80 | 37.23995 | 5843 | 10182 | 1.7426
061780 | 061780-03 | 60 | 1.7 | 360 | 80 | 41.03995 | 5587 | 10349 | 1.8523
061780 | 061780-04 | 60 | 1.7 | 480 | 80 | 42.80985 | 5430 | 10698 | 1.9702
061780 | 061780-05 | 60 | 1.7 | 600 | 80 | 43.92792 | 5310 | 11163 | 2.1023
061780 | 061780-06 | 60 | 1.7 | 720 | 80 | 45.46716 | 5211 | 11822 | 2.2687
061780 | 061780-07 | 60 | 1.7 | 840 | 80 | 47.17421 | 5127 | 12663 | 2.4699
061780 | 061780-08 | 60 | 1.7 | 960 | 80 | 48.8255 | 5043 | 13310 | 2.6393
061780 | 061780-09 | 60 | 1.7 | 1080 | 80 | 50.25748 | 4952 | 13795 | 2.7857
061780 | 061780-10 | 60 | 1.7 | 1200 | 80 | 51.91505 | 4848 | 14067 | 2.9016
061780 | 061780-11 | 60 | 1.7 | 1320 | 80 | 53.38626 | 4754 | 14029 | 2.951
061780 | 061780-12 | 60 | 1.7 | 1440 | 80 | 55.08194 | 4629 | 13890 | 3.0006
062060 | 062060-01 | 60 | 2 | 120 | 60 | 12.43253 | 11398 | 13526 | 1.1867
062060 | 062060-02 | 60 | 2 | 240 | 60 | 24.87258 | 9497 | 12267 | 1.2917
062060 | 062060-03 | 60 | 2 | 360 | 60 | 32.93388 | 8264 | 11843 | 1.4331
062060 | 062060-04 | 60 | 2 | 480 | 60 | 38.14913 | 7397 | 11570 | 1.5641
062060 | 062060-05 | 60 | 2 | 600 | 60 | 42.45401 | 6767 | 11444 | 1.6911
062060 | 062060-06 | 60 | 2 | 720 | 60 | 45.53992 | 6354 | 11446 | 1.8014
062060 | 062060-07 | 60 | 2 | 840 | 60 | 47.83138 | 6098 | 11375 | 1.8654
062060 | 062060-08 | 60 | 2 | 960 | 60 | 49.9407 | 5968 | 11234 | 1.8824
062060 | 062060-09 | 60 | 2 | 1080 | 60 | 51.77023 | 5911 | 11033 | 1.8665
062060 | 062060-10 | 60 | 2 | 1200 | 60 | 53.44628 | 5864 | 10795 | 1.8409
062060 | 062060-11 | 60 | 2 | 1320 | 60 | 54.85442 | 5732 | 10460 | 1.8248
062060 | 062060-12 | 60 | 2 | 1440 | 60 | 56.46637 | 5426 | 10065 | 1.855
062080 | 062080-01 | 60 | 2 | 120 | 80 | 33.12685 | 6035 | 9905 | 1.6413
062080 | 062080-02 | 60 | 2 | 240 | 80 | 44.83749 | 5562 | 9818 | 1.7652
062080 | 062080-03 | 60 | 2 | 360 | 80 | 50.06934 | 5351 | 9960 | 1.8613
062080 | 062080-04 | 60 | 2 | 480 | 80 | 52.1466 | 5194 | 10293 | 1.9817
062080 | 062080-05 | 60 | 2 | 600 | 80 | 53.49193 | 5075 | 10836 | 2.1352
062080 | 062080-06 | 60 | 2 | 720 | 80 | 54.68497 | 4984 | 11521 | 2.3116
062080 | 062080-07 | 60 | 2 | 840 | 80 | 55.87123 | 4901 | 12241 | 2.4977
062080 | 062080-08 | 60 | 2 | 960 | 80 | 56.85966 | 4812 | 12890 | 2.6787
062080 | 062080-09 | 60 | 2 | 1080 | 80 | 57.7285 | 4726 | 13434 | 2.8426
062080 | 062080-10 | 60 | 2 | 1200 | 80 | 58.39947 | 4627 | 13730 | 2.9674
062080 | 062080-11 | 60 | 2 | 1320 | 80 | 59.28366 | 4519 | 13743 | 3.0412
062080 | 062080-12 | 60 | 2 | 1440 | 80 | 60.05074 | 4388 | 13532 | 3.0839
062360 | 062360-01 | 60 | 2.3 | 120 | 60 | 12.72333 | 9039 | 11603 | 1.2837
062360 | 062360-02 | 60 | 2.3 | 240 | 60 | 25.87437 | 7428 | 10796 | 1.4534
062360 | 062360-03 | 60 | 2.3 | 360 | 60 | 34.23676 | 6639 | 10471 | 1.5772
062360 | 062360-04 | 60 | 2.3 | 480 | 60 | 39.58859 | 6184 | 10305 | 1.6664
062360 | 062360-05 | 60 | 2.3 | 600 | 60 | 44.19348 | 5863 | 10211 | 1.7416
062360 | 062360-06 | 60 | 2.3 | 720 | 60 | 47.31165 | 5599 | 10166 | 1.8157
062360 | 062360-07 | 60 | 2.3 | 840 | 60 | 49.81348 | 5420 | 10048 | 1.8539
062360 | 062360-08 | 60 | 2.3 | 960 | 60 | 51.91597 | 5308 | 9915 | 1.8679
062360 | 062360-09 | 60 | 2.3 | 1080 | 60 | 53.9342 | 5226 | 9799 | 1.875
062360 | 062360-10 | 60 | 2.3 | 1200 | 60 | 55.74603 | 5121 | 9666 | 1.8875
062360 | 062360-11 | 60 | 2.3 | 1320 | 60 | 57.23484 | 4973 | 9467 | 1.9037
062360 | 062360-12 | 60 | 2.3 | 1440 | 60 | 58.86998 | 4652 | 9161 | 1.9693
062380 | 062380-01 | 60 | 2.3 | 120 | 80 | 37.82241 | 5768 | 9664 | 1.6755
062380 | 062380-02 | 60 | 2.3 | 240 | 80 | 49.63416 | 5325 | 9635 | 1.8094
062380 | 062380-03 | 60 | 2.3 | 360 | 80 | 54.46574 | 5140 | 9786 | 1.9039
062380 | 062380-04 | 60 | 2.3 | 480 | 80 | 56.36998 | 5017 | 10098 | 2.0128
062380 | 062380-05 | 60 | 2.3 | 600 | 80 | 57.87939 | 4914 | 10634 | 2.164
062380 | 062380-06 | 60 | 2.3 | 720 | 80 | 58.95018 | 4816 | 11302 | 2.3468
062380 | 062380-07 | 60 | 2.3 | 840 | 80 | 59.78619 | 4718 | 11948 | 2.5324
062380 | 062380-08 | 60 | 2.3 | 960 | 80 | 60.53564 | 4621 | 12597 | 2.726
062380 | 062380-09 | 60 | 2.3 | 1080 | 80 | 61.1815 | 4522 | 13129 | 2.9034
062380 | 062380-10 | 60 | 2.3 | 1200 | 80 | 61.83886 | 4411 | 13415 | 3.0413
062380 | 062380-11 | 60 | 2.3 | 1320 | 80 | 62.57838 | 4282 | 13447 | 3.1404
062380 | 062380-12 | 60 | 2.3 | 1440 | 80 | 63.50817 | 4132 | 13229 | 3.2016
062660 | 062660-01 | 60 | 2.6 | 120 | 60 | 13.1153 | 7518 | 10274 | 1.3666
062660 | 062660-02 | 60 | 2.6 | 240 | 60 | 26.94809 | 6635 | 10025 | 1.5109
062660 | 062660-03 | 60 | 2.6 | 360 | 60 | 35.84087 | 6142 | 9582 | 1.5601
062660 | 062660-04 | 60 | 2.6 | 480 | 60 | 41.32608 | 5627 | 9545 | 1.6963
062660 | 062660-05 | 60 | 2.6 | 600 | 60 | 46.14552 | 5427 | 9381 | 1.7286
062660 | 062660-06 | 60 | 2.6 | 720 | 60 | 49.95425 | 5176 | 9352 | 1.8068
062660 | 062660-07 | 60 | 2.6 | 840 | 60 | 52.22081 | 5023 | 9279 | 1.8473
062660 | 062660-08 | 60 | 2.6 | 960 | 60 | 54.20606 | 4929 | 9170 | 1.8604
062660 | 062660-09 | 60 | 2.6 | 1080 | 60 | 56.17879 | 4857 | 9134 | 1.8806
062660 | 062660-10 | 60 | 2.6 | 1200 | 60 | 58.37461 | 4726 | 9107 | 1.927
062660 | 062660-11 | 60 | 2.6 | 1320 | 60 | 59.39268 | 4627 | 8903 | 1.9241
062660 | 062660-12 | 60 | 2.6 | 1440 | 60 | 60.88722 | 4325 | 8694 | 2.0102
062680 | 062680-01 | 60 | 2.6 | 120 | 80 | 42.15939 | 5370 | 9229 | 1.7186
062680 | 062680-02 | 60 | 2.6 | 240 | 80 | 52.73758 | 5025 | 9175 | 1.8259
062680 | 062680-03 | 60 | 2.6 | 360 | 80 | 57.81104 | 4849 | 9339 | 1.926
062680 | 062680-04 | 60 | 2.6 | 480 | 80 | 59.66623 | 4707 | 9651 | 2.0504
062680 | 062680-05 | 60 | 2.6 | 600 | 80 | 60.81427 | 4599 | 10125 | 2.2016
062680 | 062680-06 | 60 | 2.6 | 720 | 80 | 61.42649 | 4493 | 10696 | 2.3806
062680 | 062680-07 | 60 | 2.6 | 840 | 80 | 62.12412 | 4404 | 11384 | 2.5849
062680 | 062680-08 | 60 | 2.6 | 960 | 80 | 62.94625 | 4300 | 12165 | 2.8291
062680 | 062680-09 | 60 | 2.6 | 1080 | 80 | 63.58793 | 4213 | 12693 | 3.0128
062680 | 062680-10 | 60 | 2.6 | 1200 | 80 | 64.15557 | 4096 | 12977 | 3.1682
062680 | 062680-11 | 60 | 2.6 | 1320 | 80 | 64.74371 | 3977 | 12929 | 3.2509
062680 | 062680-12 | 60 | 2.6 | 1440 | 80 | 65.58866 | 3837 | 12641 | 3.2945
062960 | 062960-01 | 60 | 2.9 | 120 | 60 | 12.33095 | 7012 | 10013 | 1.428
062960 | 062960-02 | 60 | 2.9 | 240 | 60 | 25.12749 | 6215 | 9709 | 1.5622
062960 | 062960-03 | 60 | 2.9 | 360 | 60 | 35.5849 | 5806 | 9566 | 1.6476
062960 | 062960-04 | 60 | 2.9 | 480 | 60 | 42.25516 | 5482 | 9481 | 1.7295
062960 | 062960-05 | 60 | 2.9 | 600 | 60 | 47.36169 | 5259 | 9409 | 1.7891
062960 | 062960-06 | 60 | 2.9 | 720 | 60 | 50.66602 | 5088 | 9290 | 1.8259
062960 | 062960-07 | 60 | 2.9 | 840 | 60 | 53.06308 | 4948 | 9176 | 1.8545
062960 | 062960-08 | 60 | 2.9 | 960 | 60 | 55.2727 | 4818 | 9046 | 1.8775
062960 | 062960-09 | 60 | 2.9 | 1080 | 60 | 57.46259 | 4712 | 8938 | 1.8969
062960 | 062960-10 | 60 | 2.9 | 1200 | 60 | 59.64656 | 4566 | 8785 | 1.924
062960 | 062960-11 | 60 | 2.9 | 1320 | 60 | 61.42867 | 4381 | 8566 | 1.9553
062960 | 062960-12 | 60 | 2.9 | 1440 | 60 | 63.23877 | 4073 | 8298 | 2.0373
062980 | 062980-01 | 60 | 2.9 | 120 | 80 | 42.53618 | 5017 | 8825 | 1.759
062980 | 062980-02 | 60 | 2.9 | 240 | 80 | 56.20877 | 4724 | 8799 | 1.8626
062980 | 062980-03 | 60 | 2.9 | 360 | 80 | 60.71514 | 4561 | 8950 | 1.9623
062980 | 062980-04 | 60 | 2.9 | 480 | 80 | 62.05581 | 4438 | 9207 | 2.0746
062980 | 062980-05 | 60 | 2.9 | 600 | 80 | 62.87092 | 4341 | 9570 | 2.2046
062980 | 062980-06 | 60 | 2.9 | 720 | 80 | 63.56523 | 4248 | 10057 | 2.3675
062980 | 062980-07 | 60 | 2.9 | 840 | 80 | 64.27222 | 4149 | 10727 | 2.5854
062980 | 062980-08 | 60 | 2.9 | 960 | 80 | 64.95808 | 4045 | 11381 | 2.8136
062980 | 062980-09 | 60 | 2.9 | 1080 | 80 | 65.61546 | 3942 | 11862 | 3.0091
062980 | 062980-10 | 60 | 2.9 | 1200 | 80 | 66.23643 | 3824 | 12139 | 3.1744
062980 | 062980-11 | 60 | 2.9 | 1320 | 80 | 66.87054 | 3683 | 12124 | 3.2919
062980 | 062980-12 | 60 | 2.9 | 1440 | 80 | 67.58569 | 3507 | 11842 | 3.3767
063260 | 063260-01 | 60 | 3.2 | 120 | 60 | 12.23066 | 6788 | 9743 | 1.4353
063260 | 063260-02 | 60 | 3.2 | 240 | 60 | 24.70124 | 6109 | 9470 | 1.5502
063260 | 063260-03 | 60 | 3.2 | 360 | 60 | 35.20426 | 5769 | 9269 | 1.6067
063260 | 063260-04 | 60 | 3.2 | 480 | 60 | 42.51472 | 5559 | 9139 | 1.644
063260 | 063260-05 | 60 | 3.2 | 600 | 60 | 47.75168 | 5390 | 9086 | 1.6857
063260 | 063260-06 | 60 | 3.2 | 720 | 60 | 50.93008 | 5184 | 9032 | 1.7423
063260 | 063260-07 | 60 | 3.2 | 840 | 60 | 53.2609 | 4987 | 8978 | 1.8003
063260 | 063260-08 | 60 | 3.2 | 960 | 60 | 55.51631 | 4818 | 8878 | 1.8427
063260 | 063260-09 | 60 | 3.2 | 1080 | 60 | 57.90266 | 4680 | 8775 | 1.875
063260 | 063260-10 | 60 | 3.2 | 1200 | 60 | 60.43069 | 4513 | 8633 | 1.9129
063260 | 063260-11 | 60 | 3.2 | 1320 | 60 | 62.49991 | 4300 | 8378 | 1.9484
063260 | 063260-12 | 60 | 3.2 | 1440 | 60 | 64.62038 | 3981 | 8096 | 2.0337
063280 | 063280-01 | 60 | 3.2 | 120 | 80 | 43.05919 | 4772 | 8410 | 1.7624
063280 | 063280-02 | 60 | 3.2 | 240 | 80 | 57.56632 | 4487 | 8378 | 1.8672
063280 | 063280-03 | 60 | 3.2 | 360 | 80 | 62.03166 | 4345 | 8558 | 1.9696
063280 | 063280-04 | 60 | 3.2 | 480 | 80 | 63.20685 | 4242 | 8870 | 2.091
063280 | 063280-05 | 60 | 3.2 | 600 | 80 | 63.97722 | 4154 | 9270 | 2.2316
063280 | 063280-06 | 60 | 3.2 | 720 | 80 | 64.70451 | 4072 | 9741 | 2.3922
063280 | 063280-07 | 60 | 3.2 | 840 | 80 | 65.44446 | 3978 | 10350 | 2.6018
063280 | 063280-08 | 60 | 3.2 | 960 | 80 | 66.15197 | 3880 | 10918 | 2.8139
063280 | 063280-09 | 60 | 3.2 | 1080 | 80 | 66.80792 | 3771 | 11319 | 3.0016
063280 | 063280-10 | 60 | 3.2 | 1200 | 80 | 67.4426 | 3648 | 11544 | 3.1645
063280 | 063280-11 | 60 | 3.2 | 1320 | 80 | 68.06871 | 3512 | 11473 | 3.2668
063280 | 063280-12 | 60 | 3.2 | 1440 | 80 | 68.82019 | 3347 | 11164 | 3.3355
063560 | 063560-01 | 60 | 3.5 | 120 | 60 | 12.33418 | 6594 | 9591 | 1.4545
063560 | 063560-02 | 60 | 3.5 | 240 | 60 | 24.16423 | 6026 | 9319 | 1.5465
063560 | 063560-03 | 60 | 3.5 | 360 | 60 | 34.81731 | 5738 | 9163 | 1.5969
063560 | 063560-04 | 60 | 3.5 | 480 | 60 | 42.56258 | 5568 | 9073 | 1.6295
063560 | 063560-05 | 60 | 3.5 | 600 | 60 | 48.0033 | 5435 | 8995 | 1.655
063560 | 063560-06 | 60 | 3.5 | 720 | 60 | 51.14417 | 5308 | 8990 | 1.6937
063560 | 063560-07 | 60 | 3.5 | 840 | 60 | 53.4706 | 5160 | 8957 | 1.7359
063560 | 063560-08 | 60 | 3.5 | 960 | 60 | 55.73727 | 4979 | 8838 | 1.7751
063560 | 063560-09 | 60 | 3.5 | 1080 | 60 | 58.27117 | 4792 | 8683 | 1.812
063560 | 063560-10 | 60 | 3.5 | 1200 | 60 | 61.07868 | 4575 | 8463 | 1.8498
063560 | 063560-11 | 60 | 3.5 | 1320 | 60 | 63.52983 | 4283 | 8192 | 1.9127
063560 | 063560-12 | 60 | 3.5 | 1440 | 60 | 65.89885 | 3949 | 7876 | 1.9944
063580 | 063580-01 | 60 | 3.5 | 120 | 80 | 43.73528 | 4576 | 7992 | 1.7465
063580 | 063580-02 | 60 | 3.5 | 240 | 80 | 58.6175 | 4283 | 7975 | 1.862
063580 | 063580-03 | 60 | 3.5 | 360 | 80 | 63.14667 | 4146 | 8184 | 1.974
063580 | 063580-04 | 60 | 3.5 | 480 | 80 | 64.53156 | 4054 | 8471 | 2.0895
063580 | 063580-05 | 60 | 3.5 | 600 | 80 | 65.44068 | 3977 | 8821 | 2.218
063580 | 063580-06 | 60 | 3.5 | 720 | 80 | 66.19276 | 3902 | 9262 | 2.3737
063580 | 063580-07 | 60 | 3.5 | 840 | 80 | 66.92281 | 3817 | 9740 | 2.5517
063580 | 063580-08 | 60 | 3.5 | 960 | 80 | 67.66319 | 3709 | 10209 | 2.7525
063580 | 063580-09 | 60 | 3.5 | 1080 | 80 | 68.33434 | 3585 | 10553 | 2.9437
063580 | 063580-10 | 60 | 3.5 | 1200 | 80 | 68.9444 | 3453 | 10716 | 3.1034
063580 | 063580-11 | 60 | 3.5 | 1320 | 80 | 69.53598 | 3310 | 10695 | 3.2311
063580 | 063580-12 | 60 | 3.5 | 1440 | 80 | 70.16231 | 3139 | 10364 | 3.3017
063860 | 063860-01 | 60 | 3.8 | 120 | 60 | 12.71726 | 6464 | 9312 | 1.4406
063860 | 063860-02 | 60 | 3.8 | 240 | 60 | 23.73566 | 5950 | 9057 | 1.5222
063860 | 063860-03 | 60 | 3.8 | 360 | 60 | 34.25687 | 5641 | 8743 | 1.5499
063860 | 063860-04 | 60 | 3.8 | 480 | 60 | 42.89634 | 5481 | 8593 | 1.5678
063860 | 063860-05 | 60 | 3.8 | 600 | 60 | 49.61787 | 5440 | 8523 | 1.5667
063860 | 063860-06 | 60 | 3.8 | 720 | 60 | 51.58607 | 5383 | 8484 | 1.5761
063860 | 063860-07 | 60 | 3.8 | 840 | 60 | 52.9632 | 5206 | 8485 | 1.6299
063860 | 063860-08 | 60 | 3.8 | 960 | 60 | 55.86445 | 4936 | 8413 | 1.7044
063860 | 063860-09 | 60 | 3.8 | 1080 | 60 | 58.54933 | 4870 | 8298 | 1.7039
063860 | 063860-10 | 60 | 3.8 | 1200 | 60 | 62.54963 | 4507 | 8078 | 1.7923
063860 | 063860-11 | 60 | 3.8 | 1320 | 60 | 65.22487 | 4229 | 7819 | 1.8489
063860 | 063860-12 | 60 | 3.8 | 1440 | 60 | 67.95109 | 3888 | 7515 | 1.9329
063880 | 063880-01 | 60 | 3.8 | 120 | 80 | 44.08741 | 4224 | 7350 | 1.7401
063880 | 063880-02 | 60 | 3.8 | 240 | 80 | 59.87133 | 3950 | 7305 | 1.8494
063880 | 063880-03 | 60 | 3.8 | 360 | 80 | 64.94397 | 3825 | 7478 | 1.955
063880 | 063880-04 | 60 | 3.8 | 480 | 80 | 66.20877 | 3746 | 7721 | 2.0611
063880 | 063880-05 | 60 | 3.8 | 600 | 80 | 67.12421 | 3679 | 8044 | 2.1865
063880 | 063880-06 | 60 | 3.8 | 720 | 80 | 67.77782 | 3607 | 8392 | 2.3266
063880 | 063880-07 | 60 | 3.8 | 840 | 80 | 68.56509 | 3514 | 8806 | 2.506
063880 | 063880-08 | 60 | 3.8 | 960 | 80 | 69.30694 | 3406 | 9134 | 2.6817
063880 | 063880-09 | 60 | 3.8 | 1080 | 80 | 69.80946 | 3293 | 9301 | 2.8245
063880 | 063880-10 | 60 | 3.8 | 1200 | 80 | 70.23286 | 3180 | 9433 | 2.9664
063880 | 063880-11 | 60 | 3.8 | 1320 | 80 | 70.77109 | 3062 | 9488 | 3.0986
063880 | 063880-12 | 60 | 3.8 | 1440 | 80 | 71.21412 | 2910 | 9339 | 3.2093
064160 | 064160-01 | 60 | 4.1 | 120 | 60 | 14.22075 | 6210 | 8950 | 1.4412
064160 | 064160-02 | 60 | 4.1 | 240 | 60 | 26.48471 | 5737 | 8658 | 1.5092
064160 | 064160-03 | 60 | 4.1 | 360 | 60 | 37.39782 | 5552 | 8444 | 1.5209
064160 | 064160-04 | 60 | 4.1 | 480 | 60 | 45.64618 | 5431 | 8286 | 1.5257
064160 | 064160-05 | 60 | 4.1 | 600 | 60 | 50.97169 | 5320 | 8197 | 1.5408
064160 | 064160-06 | 60 | 4.1 | 720 | 60 | 53.96865 | 5209 | 8143 | 1.5633
064160 | 064160-07 | 60 | 4.1 | 840 | 60 | 56.49181 | 5053 | 8096 | 1.6022
064160 | 064160-08 | 60 | 4.1 | 960 | 60 | 59.06547 | 4842 | 8004 | 1.653
064160 | 064160-09 | 60 | 4.1 | 1080 | 60 | 62.36201 | 4625 | 7841 | 1.6954
064160 | 064160-10 | 60 | 4.1 | 1200 | 60 | 65.9642 | 4343 | 7621 | 1.7548
064160 | 064160-11 | 60 | 4.1 | 1320 | 60 | 68.82678 | 4050 | 7369 | 1.8195
064160 | 064160-12 | 60 | 4.1 | 1440 | 60 | 71.478 | 3739 | 7053 | 1.8863
064180 | 064180-01 | 60 | 4.1 | 120 | 80 | 46.18034 | 3767 | 6340 | 1.683
064180 | 064180-02 | 60 | 4.1 | 240 | 80 | 62.09605 | 3552 | 6286 | 1.7697
064180 | 064180-03 | 60 | 4.1 | 360 | 80 | 66.5284 | 3464 | 6406 | 1.8493
064180 | 064180-04 | 60 | 4.1 | 480 | 80 | 67.69966 | 3392 | 6625 | 1.9531
064180 | 064180-05 | 60 | 4.1 | 600 | 80 | 68.45868 | 3322 | 6878 | 2.0704
064180 | 064180-06 | 60 | 4.1 | 720 | 80 | 69.15944 | 3237 | 7142 | 2.2064
064180 | 064180-07 | 60 | 4.1 | 840 | 80 | 69.85208 | 3149 | 7454 | 2.3671
064180 | 064180-08 | 60 | 4.1 | 960 | 80 | 70.54212 | 3055 | 7745 | 2.5352
064180 | 064180-09 | 60 | 4.1 | 1080 | 80 | 71.13788 | 2958 | 7953 | 2.6886
064180 | 064180-10 | 60 | 4.1 | 1200 | 80 | 71.66163 | 2849 | 8130 | 2.8536
064180 | 064180-11 | 60 | 4.1 | 1320 | 80 | 72.21899 | 2739 | 8221 | 3.0015
064180 | 064180-12 | 60 | 4.1 | 1440 | 80 | 72.79595 | 2607 | 8175 | 3.1358
064460 | 064460-01 | 60 | 4.4 | 120 | 60 | 15.22207 | 5817 | 8621 | 1.482
064460 | 064460-02 | 60 | 4.4 | 240 | 60 | 28.49019 | 5379 | 8292 | 1.5416
064460 | 064460-03 | 60 | 4.4 | 360 | 60 | 39.86479 | 5205 | 8036 | 1.5439
064460 | 064460-04 | 60 | 4.4 | 480 | 60 | 48.04046 | 5090 | 7824 | 1.5371
064460 | 064460-05 | 60 | 4.4 | 600 | 60 | 53.4226 | 4993 | 7706 | 1.5434
064460 | 064460-06 | 60 | 4.4 | 720 | 60 | 56.55657 | 4877 | 7634 | 1.5653
064460 | 064460-07 | 60 | 4.4 | 840 | 60 | 59.36046 | 4718 | 7579 | 1.6064
064460 | 064460-08 | 60 | 4.4 | 960 | 60 | 62.50457 | 4524 | 7469 | 1.651
064460 | 064460-09 | 60 | 4.4 | 1080 | 60 | 65.90616 | 4332 | 7340 | 1.6944
064460 | 064460-10 | 60 | 4.4 | 1200 | 60 | 69.03806 | 4115 | 7158 | 1.7395
064460 | 064460-11 | 60 | 4.4 | 1320 | 60 | 71.76099 | 3890 | 6976 | 1.7933
064460 | 064460-12 | 60 | 4.4 | 1440 | 60 | 74.25557 | 3649 | 6754 | 1.8509
064480 | 064480-01 | 60 | 4.4 | 120 | 80 | 47.54866 | 3310 | 5471 | 1.6529
064480 | 064480-02 | 60 | 4.4 | 240 | 80 | 63.20441 | 3148 | 5355 | 1.7011
064480 | 064480-03 | 60 | 4.4 | 360 | 80 | 67.56956 | 3062 | 5392 | 1.7609
064480 | 064480-04 | 60 | 4.4 | 480 | 80 | 68.65408 | 3005 | 5484 | 1.825
064480 | 064480-05 | 60 | 4.4 | 600 | 80 | 69.47844 | 2963 | 5684 | 1.9183
064480 | 064480-06 | 60 | 4.4 | 720 | 80 | 70.23458 | 2915 | 5897 | 2.023
064480 | 064480-07 | 60 | 4.4 | 840 | 80 | 70.96136 | 2857 | 6089 | 2.1313
064480 | 064480-08 | 60 | 4.4 | 960 | 80 | 71.67132 | 2783 | 6262 | 2.2501
064480 | 064480-09 | 60 | 4.4 | 1080 | 80 | 72.27023 | 2703 | 6360 | 2.3529
064480 | 064480-10 | 60 | 4.4 | 1200 | 80 | 72.76251 | 2607 | 6374 | 2.445
064480 | 064480-11 | 60 | 4.4 | 1320 | 80 | 73.29386 | 2494 | 6419 | 2.5738
064480 | 064480-12 | 60 | 4.4 | 1440 | 80 | 73.91362 | 2373 | 6388 | 2.692
064760 | 064760-01 | 60 | 4.7 | 120 | 60 | 15.95229 | 5329 | 8203 | 1.5393
064760 | 064760-02 | 60 | 4.7 | 240 | 60 | 30.04448 | 4963 | 7889 | 1.5896
064760 | 064760-03 | 60 | 4.7 | 360 | 60 | 42.75938 | 4814 | 7619 | 1.5827
064760 | 064760-04 | 60 | 4.7 | 480 | 60 | 51.11337 | 4698 | 7402 | 1.5756
064760 | 064760-05 | 60 | 4.7 | 600 | 60 | 56.6177 | 4581 | 7264 | 1.5857
064760 | 064760-06 | 60 | 4.7 | 720 | 60 | 60.32664 | 4465 | 7204 | 1.6134
064760 | 064760-07 | 60 | 4.7 | 840 | 60 | 63.56028 | 4333 | 7127 | 1.6448
064760 | 064760-08 | 60 | 4.7 | 960 | 60 | 66.78098 | 4197 | 7031 | 1.6752
064760 | 064760-09 | 60 | 4.7 | 1080 | 60 | 70.18658 | 4044 | 6902 | 1.7067
064760 | 064760-10 | 60 | 4.7 | 1200 | 60 | 73.08965 | 3863 | 6757 | 1.7492
064760 | 064760-11 | 60 | 4.7 | 1320 | 60 | 75.51524 | 3680 | 6571 | 1.7856
064760 | 064760-12 | 60 | 4.7 | 1440 | 60 | 77.75838 | 3493 | 6344 | 1.8162
064780 | 064780-01 | 60 | 4.7 | 120 | 80 | 48.17378 | 2689 | 4594 | 1.7084
064780 | 064780-02 | 60 | 4.7 | 240 | 80 | 64.05476 | 2588 | 4513 | 1.7438
064780 | 064780-03 | 60 | 4.7 | 360 | 80 | 68.49748 | 2571 | 4505 | 1.7522
064780 | 064780-04 | 60 | 4.7 | 480 | 80 | 69.77802 | 2561 | 4525 | 1.7669
064780 | 064780-05 | 60 | 4.7 | 600 | 80 | 70.62807 | 2527 | 4560 | 1.8045
064780 | 064780-06 | 60 | 4.7 | 720 | 80 | 71.39328 | 2490 | 4655 | 1.8695
064780 | 064780-07 | 60 | 4.7 | 840 | 80 | 72.14796 | 2454 | 4757 | 1.9385
064780 | 064780-08 | 60 | 4.7 | 960 | 80 | 72.89479 | 2392 | 4764 | 1.9916
064780 | 064780-09 | 60 | 4.7 | 1080 | 80 | 73.5155 | 2316 | 4797 | 2.0712
064780 | 064780-10 | 60 | 4.7 | 1200 | 80 | 74.10188 | 2217 | 4775 | 2.1538
064780 | 064780-11 | 60 | 4.7 | 1320 | 80 | 74.79666 | 2109 | 4813 | 2.2821
064780 | 064780-12 | 60 | 4.7 | 1440 | 80 | 75.59371 | 1997 | 4764 | 2.3856
065060 | 065060-01 | 60 | 5 | 120 | 60 | 20.03026 | 3185 | 4723 | 1.4831
065060 | 065060-02 | 60 | 5 | 240 | 60 | 35.80629 | 3259 | 4754 | 1.4588
065060 | 065060-03 | 60 | 5 | 360 | 60 | 50.0223 | 3241 | 4784 | 1.4761
065060 | 065060-04 | 60 | 5 | 480 | 60 | 57.60839 | 3252 | 4773 | 1.4676
065060 | 065060-05 | 60 | 5 | 600 | 60 | 64.6175 | 3343 | 4868 | 1.4561
065060 | 065060-06 | 60 | 5 | 720 | 60 | 69.60388 | 3570 | 5132 | 1.4374
065060 | 065060-07 | 60 | 5 | 840 | 60 | 72.78456 | 3699 | 5286 | 1.4289
065060 | 065060-08 | 60 | 5 | 960 | 60 | 75.45655 | 3931 | 5568 | 1.4164
065060 | 065060-09 | 60 | 5 | 1080 | 60 | 77.9801 | 4027 | 5740 | 1.4255
065060 | 065060-10 | 60 | 5 | 1200 | 60 | 80.88608 | 4343 | 6180 | 1.4232
065060 | 065060-11 | 60 | 5 | 1320 | 60 | 81.72624 | 4976 | 6735 | 1.3534
065060 | 065060-12 | 60 | 5 | 1440 | 60 | 82.99669 | 5555 | 7111 | 1.2802
065080 | 065080-01 | 60 | 5 | 120 | 80 | 52.75561 | 2189 | 2798 | 1.2782
065080 | 065080-02 | 60 | 5 | 240 | 80 | 64.96999 | 1917 | 2466 | 1.2863
065080 | 065080-03 | 60 | 5 | 360 | 80 | 70.86498 | 1775 | 2327 | 1.3107
065080 | 065080-04 | 60 | 5 | 480 | 80 | 72.54292 | 1772 | 2305 | 1.3008
065080 | 065080-05 | 60 | 5 | 600 | 80 | 73.39866 | 1805 | 2339 | 1.2958
065080 | 065080-06 | 60 | 5 | 720 | 80 | 73.68623 | 1877 | 2380 | 1.2679
065080 | 065080-07 | 60 | 5 | 840 | 80 | 74.22637 | 1815 | 2338 | 1.2882
065080 | 065080-08 | 60 | 5 | 960 | 80 | 74.89928 | 1802 | 2347 | 1.3025
065080 | 065080-09 | 60 | 5 | 1080 | 80 | 75.27056 | 1776 | 2299 | 1.2948
065080 | 065080-10 | 60 | 5 | 1200 | 80 | 75.49916 | 1778 | 2311 | 1.2995
065080 | 065080-11 | 60 | 5 | 1320 | 80 | 75.78231 | 1825 | 2329 | 1.2764
065080 | 065080-12 | 60 | 5 | 1440 | 80 | 76.42038 | 1854 | 2399 | 1.2941
080260 | 080260-01 | 80 | 0.2 | 120 | 60 | 3.62467 | 12782 | 18754 | 1.4672
080260 | 080260-02 | 80 | 0.2 | 240 | 60 | 6.416286 | 11211 | 17563 | 1.5666
080260 | 080260-03 | 80 | 0.2 | 360 | 60 | 8.902479 | 11700 | 17034 | 1.4559
080260 | 080260-04 | 80 | 0.2 | 480 | 60 | 10.9964 | 12872 | 17097 | 1.3282
080260 | 080260-05 | 80 | 0.2 | 600 | 60 | 13.01336 | 13425 | 16939 | 1.2618
080260 | 080260-06 | 80 | 0.2 | 720 | 60 | 15.10182 | 13609 | 16795 | 1.2341
080260 | 080260-07 | 80 | 0.2 | 840 | 60 | 17.29788 | 13513 | 16443 | 1.2168
080260 | 080260-08 | 80 | 0.2 | 960 | 60 | 19.73385 | 13272 | 15878 | 1.1964
080260 | 080260-09 | 80 | 0.2 | 1080 | 60 | 22.07518 | 12618 | 15616 | 1.2376
080260 | 080260-10 | 80 | 0.2 | 1200 | 60 | 24.25224 | 11264 | 15846 | 1.4068
080260 | 080260-11 | 80 | 0.2 | 1320 | 60 | 26.20245 | 9836 | 16174 | 1.6444
080260 | 080260-12 | 80 | 0.2 | 1440 | 60 | 28.55762 | 9807 | 17304 | 1.7645
080280 | 080280-01 | 80 | 0.2 | 120 | 80 | 15.5485 | 9118 | 14436 | 1.5832
080280 | 080280-02 | 80 | 0.2 | 240 | 80 | 24.91346 | 9071 | 14077 | 1.5519
080280 | 080280-03 | 80 | 0.2 | 360 | 80 | 29.44987 | 9166 | 14089 | 1.5371
080280 | 080280-04 | 80 | 0.2 | 480 | 80 | 32.40186 | 9343 | 14192 | 1.519
080280 | 080280-05 | 80 | 0.2 | 600 | 80 | 34.7591 | 9511 | 14414 | 1.5155
080280 | 080280-06 | 80 | 0.2 | 720 | 80 | 36.30266 | 9749 | 14744 | 1.5124
080280 | 080280-07 | 80 | 0.2 | 840 | 80 | 37.49296 | 9921 | 15042 | 1.5162
080280 | 080280-08 | 80 | 0.2 | 960 | 80 | 38.35305 | 9913 | 15188 | 1.5321
080280 | 080280-09 | 80 | 0.2 | 1080 | 80 | 39.28472 | 9819 | 15246 | 1.5527
080280 | 080280-10 | 80 | 0.2 | 1200 | 80 | 40.23619 | 9713 | 15272 | 1.5723
080280 | 080280-11 | 80 | 0.2 | 1320 | 80 | 41.54366 | 9563 | 15276 | 1.5974
080280 | 080280-12 | 80 | 0.2 | 1440 | 80 | 43.16189 | 9591 | 15204 | 1.5852
080560 | 080560-01 | 80 | 0.5 | 120 | 60 | 6.420421 | 17268 | 20464 | 1.1851
080560 | 080560-02 | 80 | 0.5 | 240 | 60 | 10.62624 | 14979 | 18727 | 1.2502
080560 | 080560-03 | 80 | 0.5 | 360 | 60 | 14.51733 | 14435 | 18311 | 1.2685
080560 | 080560-04 | 80 | 0.5 | 480 | 60 | 17.67761 | 14367 | 18438 | 1.2834
080560 | 080560-05 | 80 | 0.5 | 600 | 60 | 20.78582 | 14389 | 18855 | 1.3104
080560 | 080560-06 | 80 | 0.5 | 720 | 60 | 23.9894 | 14458 | 19050 | 1.3176
080560 | 080560-07 | 80 | 0.5 | 840 | 60 | 27.31035 | 14258 | 18842 | 1.3215
080560 | 080560-08 | 80 | 0.5 | 960 | 60 | 29.86107 | 13859 | 18648 | 1.3456
080560 | 080560-09 | 80 | 0.5 | 1080 | 60 | 32.25035 | 13455 | 18594 | 1.3819
080560 | 080560-10 | 80 | 0.5 | 1200 | 60 | 34.20939 | 12719 | 18549 | 1.4584
080560 | 080560-11 | 80 | 0.5 | 1320 | 60 | 36.07951 | 11838 | 18713 | 1.5808
080560 | 080560-12 | 80 | 0.5 | 1440 | 60 | 38.64386 | 10619 | 18406 | 1.7333
080580 | 080580-01 | 80 | 0.5 | 120 | 80 | 17.45524 | 9635 | 14484 | 1.5033
080580 | 080580-02 | 80 | 0.5 | 240 | 80 | 26.32419 | 9399 | 14572 | 1.5504
080580 | 080580-03 | 80 | 0.5 | 360 | 80 | 30.9846 | 9200 | 14703 | 1.5982
080580 | 080580-04 | 80 | 0.5 | 480 | 80 | 34.24807 | 9142 | 14968 | 1.6373
080580 | 080580-05 | 80 | 0.5 | 600 | 80 | 36.35733 | 9147 | 15173 | 1.6588
080580 | 080580-06 | 80 | 0.5 | 720 | 80 | 37.93123 | 9121 | 15497 | 1.699
080580 | 080580-07 | 80 | 0.5 | 840 | 80 | 39.53282 | 9001 | 15788 | 1.754
080580 | 080580-08 | 80 | 0.5 | 960 | 80 | 40.83984 | 8884 | 15877 | 1.7871
080580 | 080580-09 | 80 | 0.5 | 1080 | 80 | 42.21364 | 8747 | 15862 | 1.8134
080580 | 080580-10 | 80 | 0.5 | 1200 | 80 | 43.74426 | 8518 | 15813 | 1.8564
080580 | 080580-11 | 80 | 0.5 | 1320 | 80 | 45.46151 | 8268 | 15806 | 1.9117
080580 | 080580-12 | 80 | 0.5 | 1440 | 80 | 47.75246 | 8119 | 15708 | 1.9347
080860 | 080860-01 | 80 | 0.8 | 120 | 60 | 7.669074 | 18178 | 21703 | 1.1939
080860 | 080860-02 | 80 | 0.8 | 240 | 60 | 13.44387 | 15374 | 20312 | 1.3212
080860 | 080860-03 | 80 | 0.8 | 360 | 60 | 18.31725 | 14281 | 20430 | 1.4306
080860 | 080860-04 | 80 | 0.8 | 480 | 60 | 22.2586 | 13860 | 20993 | 1.5146
080860 | 080860-05 | 80 | 0.8 | 600 | 60 | 25.87812 | 13628 | 21472 | 1.5756
080860 | 080860-06 | 80 | 0.8 | 720 | 60 | 29.54052 | 13402 | 21830 | 1.6289
080860 | 080860-07 | 80 | 0.8 | 840 | 60 | 32.84983 | 13120 | 21769 | 1.6592
080860 | 080860-08 | 80 | 0.8 | 960 | 60 | 35.66828 | 12675 | 21589 | 1.7033
080860 | 080860-09 | 80 | 0.8 | 1080 | 60 | 37.55006 | 12219 | 21603 | 1.768
080860 | 080860-10 | 80 | 0.8 | 1200 | 60 | 39.45619 | 11577 | 21437 | 1.8517
080860 | 080860-11 | 80 | 0.8 | 1320 | 60 | 41.31925 | 10875 | 21136 | 1.9435
080860 | 080860-12 | 80 | 0.8 | 1440 | 60 | 44.01987 | 10248 | 20513 | 2.0017
080880 | 080880-01 | 80 | 0.8 | 120 | 80 | 19.01259 | 9517 | 14211 | 1.4932
080880 | 080880-02 | 80 | 0.8 | 240 | 80 | 27.83471 | 8914 | 14212 | 1.5943
080880 | 080880-03 | 80 | 0.8 | 360 | 80 | 32.7024 | 8602 | 14397 | 1.6737
080880 | 080880-04 | 80 | 0.8 | 480 | 80 | 35.86948 | 8451 | 14690 | 1.7383
080880 | 080880-05 | 80 | 0.8 | 600 | 80 | 38.25454 | 8339 | 15064 | 1.8065
080880 | 080880-06 | 80 | 0.8 | 720 | 80 | 40.13464 | 8258 | 15407 | 1.8657
080880 | 080880-07 | 80 | 0.8 | 840 | 80 | 41.78036 | 8153 | 15748 | 1.9316
080880 | 080880-08 | 80 | 0.8 | 960 | 80 | 43.18358 | 8063 | 16004 | 1.9849
080880 | 080880-09 | 80 | 0.8 | 1080 | 80 | 44.64592 | 7922 | 16198 | 2.0447
080880 | 080880-10 | 80 | 0.8 | 1200 | 80 | 46.30799 | 7720 | 16251 | 2.1051
080880 | 080880-11 | 80 | 0.8 | 1320 | 80 | 48.09428 | 7508 | 16246 | 2.1638
080880 | 080880-12 | 80 | 0.8 | 1440 | 80 | 50.36361 | 7346 | 16267 | 2.2144
081160 | 081160-01 | 80 | 1.1 | 120 | 60 | 8.460714 | 17557 | 20983 | 1.1951
081160 | 081160-02 | 80 | 1.1 | 240 | 60 | 15.4135 | 14691 | 19430 | 1.3226
081160 | 081160-03 | 80 | 1.1 | 360 | 60 | 20.45379 | 13219 | 19257 | 1.4568
081160 | 081160-04 | 80 | 1.1 | 480 | 60 | 24.53795 | 12471 | 19419 | 1.5571
081160 | 081160-05 | 80 | 1.1 | 600 | 60 | 28.63311 | 11966 | 19604 | 1.6383
081160 | 081160-06 | 80 | 1.1 | 720 | 60 | 32.45582 | 11494 | 19660 | 1.7105
081160 | 081160-07 | 80 | 1.1 | 840 | 60 | 36.0344 | 11019 | 19455 | 1.7656
081160 | 081160-08 | 80 | 1.1 | 960 | 60 | 38.58794 | 10542 | 19212 | 1.8224
081160 | 081160-09 | 80 | 1.1 | 1080 | 60 | 40.91567 | 10081 | 18842 | 1.8691
081160 | 081160-10 | 80 | 1.1 | 1200 | 60 | 42.72458 | 9716 | 18520 | 1.9061
081160 | 081160-11 | 80 | 1.1 | 1320 | 60 | 44.78818 | 9338 | 18094 | 1.9377
081160 | 081160-12 | 80 | 1.1 | 1440 | 60 | 47.64542 | 8980 | 17620 | 1.9621
081180 | 081180-01 | 80 | 1.1 | 120 | 80 | 19.34587 | 9048 | 13997 | 1.547
081180 | 081180-02 | 80 | 1.1 | 240 | 80 | 27.45094 | 8417 | 13943 | 1.6565
081180 | 081180-03 | 80 | 1.1 | 360 | 80 | 32.25124 | 8053 | 14078 | 1.7482
081180 | 081180-04 | 80 | 1.1 | 480 | 80 | 35.92635 | 7809 | 14362 | 1.8392
081180 | 081180-05 | 80 | 1.1 | 600 | 80 | 38.58286 | 7668 | 14651 | 1.9107
081180 | 081180-06 | 80 | 1.1 | 720 | 80 | 40.81838 | 7591 | 15031 | 1.9801
081180 | 081180-07 | 80 | 1.1 | 840 | 80 | 42.73312 | 7531 | 15367 | 2.0405
081180 | 081180-08 | 80 | 1.1 | 960 | 80 | 44.26471 | 7427 | 15595 | 2.0998
081180 | 081180-09 | 80 | 1.1 | 1080 | 80 | 45.87415 | 7311 | 15831 | 2.1654
081180 | 081180-10 | 80 | 1.1 | 1200 | 80 | 47.52478 | 7152 | 15952 | 2.2304
081180 | 081180-11 | 80 | 1.1 | 1320 | 80 | 49.46884 | 6969 | 15966 | 2.291
081180 | 081180-12 | 80 | 1.1 | 1440 | 80 | 51.83234 | 6772 | 15957 | 2.3563
081460 | 081460-01 | 80 | 1.4 | 120 | 60 | 10.3283 | 16132 | 20342 | 1.261
081460 | 081460-02 | 80 | 1.4 | 240 | 60 | 20.31376 | 13293 | 18534 | 1.3943
081460 | 081460-03 | 80 | 1.4 | 360 | 60 | 26.9047 | 11770 | 17787 | 1.5112
081460 | 081460-04 | 80 | 1.4 | 480 | 60 | 32.18348 | 10734 | 17380 | 1.6192
081460 | 081460-05 | 80 | 1.4 | 600 | 60 | 36.60855 | 10035 | 17132 | 1.7072
081460 | 081460-06 | 80 | 1.4 | 720 | 60 | 39.88289 | 9566 | 16991 | 1.7762
081460 | 081460-07 | 80 | 1.4 | 840 | 60 | 42.51337 | 9243 | 16848 | 1.8228
081460 | 081460-08 | 80 | 1.4 | 960 | 60 | 44.74866 | 8946 | 16621 | 1.8579
081460 | 081460-09 | 80 | 1.4 | 1080 | 60 | 46.86617 | 8688 | 16413 | 1.8892
081460 | 081460-10 | 80 | 1.4 | 1200 | 60 | 48.78473 | 8475 | 16190 | 1.9103
081460 | 081460-11 | 80 | 1.4 | 1320 | 60 | 50.67572 | 8305 | 16005 | 1.9272
081460 | 081460-12 | 80 | 1.4 | 1440 | 60 | 52.68219 | 8129 | 15734 | 1.9355
081480 | 081480-01 | 80 | 1.4 | 120 | 80 | 23.08666 | 8405 | 13312 | 1.5838
081480 | 081480-02 | 80 | 1.4 | 240 | 80 | 32.07856 | 7698 | 13048 | 1.695
081480 | 081480-03 | 80 | 1.4 | 360 | 80 | 36.6606 | 7228 | 13061 | 1.807
081480 | 081480-04 | 80 | 1.4 | 480 | 80 | 39.47644 | 6971 | 13337 | 1.9132
081480 | 081480-05 | 80 | 1.4 | 600 | 80 | 41.53543 | 6869 | 13653 | 1.9876
081480 | 081480-06 | 80 | 1.4 | 720 | 80 | 43.27904 | 6855 | 14129 | 2.0611
081480 | 081480-07 | 80 | 1.4 | 840 | 80 | 44.94361 | 6816 | 14533 | 2.1322
081480 | 081480-08 | 80 | 1.4 | 960 | 80 | 46.67067 | 6745 | 14897 | 2.2086
081480 | 081480-09 | 80 | 1.4 | 1080 | 80 | 48.4741 | 6620 | 15171 | 2.2917
081480 | 081480-10 | 80 | 1.4 | 1200 | 80 | 50.41555 | 6454 | 15287 | 2.3686
081480 | 081480-11 | 80 | 1.4 | 1320 | 80 | 52.36201 | 6295 | 15315 | 2.4329
081480 | 081480-12 | 80 | 1.4 | 1440 | 80 | 54.50172 | 6096 | 15249 | 2.5015
081760 | 081760-01 | 80 | 1.7 | 120 | 60 | 10.93818 | 14107 | 18249 | 1.2936
081760 | 081760-02 | 80 | 1.7 | 240 | 60 | 21.29701 | 11721 | 16648 | 1.4204
081760 | 081760-03 | 80 | 1.7 | 360 | 60 | 28.61452 | 10415 | 16044 | 1.5405
081760 | 081760-04 | 80 | 1.7 | 480 | 60 | 34.68384 | 9582 | 15760 | 1.6448
081760 | 081760-05 | 80 | 1.7 | 600 | 60 | 39.05173 | 8981 | 15720 | 1.7504
081760 | 081760-06 | 80 | 1.7 | 720 | 60 | 42.51563 | 8643 | 15723 | 1.8192
081760 | 081760-07 | 80 | 1.7 | 840 | 60 | 45.32484 | 8374 | 15660 | 1.8701
081760 | 081760-08 | 80 | 1.7 | 960 | 60 | 47.84192 | 8176 | 15584 | 1.9061
081760 | 081760-09 | 80 | 1.7 | 1080 | 60 | 50.10962 | 7999 | 15494 | 1.937
081760 | 081760-10 | 80 | 1.7 | 1200 | 60 | 52.3899 | 7820 | 15342 | 1.9619
081760 | 081760-11 | 80 | 1.7 | 1320 | 60 | 54.52058 | 7618 | 15192 | 1.9942
081760 | 081760-12 | 80 | 1.7 | 1440 | 60 | 56.90047 | 7380 | 14965 | 2.0278
081780 | 081780-01 | 80 | 1.7 | 120 | 80 | 26.89775 | 7632 | 12521 | 1.6406
081780 | 081780-02 | 80 | 1.7 | 240 | 80 | 37.02342 | 6979 | 12447 | 1.7835
081780 | 081780-03 | 80 | 1.7 | 360 | 80 | 42.34482 | 6638 | 12563 | 1.8926
081780 | 081780-04 | 80 | 1.7 | 480 | 80 | 45.25633 | 6453 | 12857 | 1.9924
081780 | 081780-05 | 80 | 1.7 | 600 | 80 | 47.3681 | 6349 | 13161 | 2.0729
081780 | 081780-06 | 80 | 1.7 | 720 | 80 | 49.20747 | 6320 | 13585 | 2.1495
081780 | 081780-07 | 80 | 1.7 | 840 | 80 | 51.12368 | 6269 | 14098 | 2.2488
081780 | 081780-08 | 80 | 1.7 | 960 | 80 | 52.82521 | 6176 | 14459 | 2.3412
081780 | 081780-09 | 80 | 1.7 | 1080 | 80 | 54.37547 | 6035 | 14724 | 2.4398
081780 | 081780-10 | 80 | 1.7 | 1200 | 80 | 55.9789 | 5868 | 14831 | 2.5274
081780 | 081780-11 | 80 | 1.7 | 1320 | 80 | 57.50969 | 5672 | 14789 | 2.6074
081780 | 081780-12 | 80 | 1.7 | 1440 | 80 | 59.28369 | 5436 | 14709 | 2.7058
082060 | 082060-01 | 80 | 2 | 120 | 60 | 11.76647 | 12825 | 16747 | 1.3058
082060 | 082060-02 | 80 | 2 | 240 | 60 | 22.04051 | 10746 | 15345 | 1.428
082060 | 082060-03 | 80 | 2 | 360 | 60 | 29.73594 | 9579 | 14930 | 1.5586
082060 | 082060-04 | 80 | 2 | 480 | 60 | 36.31731 | 8833 | 14707 | 1.665
082060 | 082060-05 | 80 | 2 | 600 | 60 | 41.25151 | 8411 | 14637 | 1.7402
082060 | 082060-06 | 80 | 2 | 720 | 60 | 44.81806 | 8123 | 14652 | 1.8038
082060 | 082060-07 | 80 | 2 | 840 | 60 | 47.77123 | 7915 | 14681 | 1.8548
082060 | 082060-08 | 80 | 2 | 960 | 60 | 50.28821 | 7777 | 14625 | 1.8805
082060 | 082060-09 | 80 | 2 | 1080 | 60 | 52.39722 | 7643 | 14533 | 1.9015
082060 | 082060-10 | 80 | 2 | 1200 | 60 | 54.63019 | 7458 | 14330 | 1.9214
082060 | 082060-11 | 80 | 2 | 1320 | 60 | 56.77166 | 7239 | 14127 | 1.9515
082060 | 082060-12 | 80 | 2 | 1440 | 60 | 59.3073 | 6947 | 13763 | 1.9811
082080 | 082080-01 | 80 | 2 | 120 | 80 | 31.16353 | 7213 | 12061 | 1.6721
082080 | 082080-02 | 80 | 2 | 240 | 80 | 42.28596 | 6684 | 11964 | 1.7899
082080 | 082080-03 | 80 | 2 | 360 | 80 | 47.90178 | 6400 | 12100 | 1.8906
082080 | 082080-04 | 80 | 2 | 480 | 80 | 50.90853 | 6226 | 12434 | 1.9971
082080 | 082080-05 | 80 | 2 | 600 | 80 | 52.93661 | 6116 | 12785 | 2.0904
082080 | 082080-06 | 80 | 2 | 720 | 80 | 54.66318 | 6065 | 13279 | 2.1894
082080 | 082080-07 | 80 | 2 | 840 | 80 | 56.04291 | 5999 | 13769 | 2.2952
082080 | 082080-08 | 80 | 2 | 960 | 80 | 57.4109 | 5901 | 14129 | 2.3943
082080 | 082080-09 | 80 | 2 | 1080 | 80 | 58.69297 | 5779 | 14387 | 2.4895
082080 | 082080-10 | 80 | 2 | 1200 | 80 | 59.94863 | 5603 | 14493 | 2.5867
082080 | 082080-11 | 80 | 2 | 1320 | 80 | 61.24104 | 5405 | 14474 | 2.6779
082080 | 082080-12 | 80 | 2 | 1440 | 80 | 62.84114 | 5155 | 14283 | 2.7707
082360 | 082360-01 | 80 | 2.3 | 120 | 60 | 12.12496 | 11539 | 14797 | 1.2823
082360 | 082360-02 | 80 | 2.3 | 240 | 60 | 22.50418 | 9562 | 13783 | 1.4414
082360 | 082360-03 | 80 | 2.3 | 360 | 60 | 30.7964 | 8437 | 13595 | 1.6114
082360 | 082360-04 | 80 | 2.3 | 480 | 60 | 37.75989 | 7859 | 13551 | 1.7243
082360 | 082360-05 | 80 | 2.3 | 600 | 60 | 42.72166 | 7484 | 13541 | 1.8093
082360 | 082360-06 | 80 | 2.3 | 720 | 60 | 46.35007 | 7184 | 13564 | 1.8881
082360 | 082360-07 | 80 | 2.3 | 840 | 60 | 49.44601 | 7064 | 13641 | 1.9311
082360 | 082360-08 | 80 | 2.3 | 960 | 60 | 52.23234 | 7023 | 13576 | 1.9331
082360 | 082360-09 | 80 | 2.3 | 1080 | 60 | 54.77136 | 7012 | 13472 | 1.9213
082360 | 082360-10 | 80 | 2.3 | 1200 | 60 | 56.86906 | 6870 | 13243 | 1.9277
082360 | 082360-11 | 80 | 2.3 | 1320 | 60 | 58.99866 | 6633 | 12988 | 1.9581
082360 | 082360-12 | 80 | 2.3 | 1440 | 60 | 61.48507 | 6253 | 12605 | 2.0158
082380 | 082380-01 | 80 | 2.3 | 120 | 80 | 34.96732 | 6808 | 11624 | 1.7074
082380 | 082380-02 | 80 | 2.3 | 240 | 80 | 46.63883 | 6335 | 11594 | 1.8301
082380 | 082380-03 | 80 | 2.3 | 360 | 80 | 51.43302 | 6085 | 11740 | 1.9293
082380 | 082380-04 | 80 | 2.3 | 480 | 80 | 54.1791 | 5915 | 12052 | 2.0375
082380 | 082380-05 | 80 | 2.3 | 600 | 80 | 56.06455 | 5817 | 12414 | 2.1341
082380 | 082380-06 | 80 | 2.3 | 720 | 80 | 57.57585 | 5729 | 12863 | 2.2452
082380 | 082380-07 | 80 | 2.3 | 840 | 80 | 58.91315 | 5653 | 13360 | 2.3633
082380 | 082380-08 | 80 | 2.3 | 960 | 80 | 60.1104 | 5553 | 13737 | 2.4738
082380 | 082380-09 | 80 | 2.3 | 1080 | 80 | 61.28374 | 5442 | 14020 | 2.5763
082380 | 082380-10 | 80 | 2.3 | 1200 | 80 | 62.59415 | 5266 | 14138 | 2.6848
082380 | 082380-11 | 80 | 2.3 | 1320 | 80 | 63.94997 | 5075 | 14132 | 2.7846
082380 | 082380-12 | 80 | 2.3 | 1440 | 80 | 65.65303 | 4818 | 13909 | 2.8869
082660 | 082660-01 | 80 | 2.6 | 120 | 60 | 12.29595 | 9553 | 13216 | 1.3834
082660 | 082660-02 | 80 | 2.6 | 240 | 60 | 23.37735 | 8106 | 12532 | 1.546
082660 | 082660-03 | 80 | 2.6 | 360 | 60 | 32.81704 | 7342 | 12283 | 1.673
082660 | 082660-04 | 80 | 2.6 | 480 | 60 | 39.84489 | 6886 | 12140 | 1.763
082660 | 082660-05 | 80 | 2.6 | 600 | 60 | 45.20984 | 6578 | 12117 | 1.842
082660 | 082660-06 | 80 | 2.6 | 720 | 60 | 49.1198 | 6383 | 12160 | 1.9051
082660 | 082660-07 | 80 | 2.6 | 840 | 60 | 52.12356 | 6247 | 12135 | 1.9425
082660 | 082660-08 | 80 | 2.6 | 960 | 60 | 54.67033 | 6179 | 12093 | 1.9571
082660 | 082660-09 | 80 | 2.6 | 1080 | 60 | 56.91294 | 6147 | 11960 | 1.9457
082660 | 082660-10 | 80 | 2.6 | 1200 | 60 | 59.06071 | 6055 | 11814 | 1.9511
082660 | 082660-11 | 80 | 2.6 | 1320 | 60 | 60.99282 | 5815 | 11546 | 1.9856
082660 | 082660-12 | 80 | 2.6 | 1440 | 60 | 63.02756 | 5432 | 11180 | 2.0582
082680 | 082680-01 | 80 | 2.6 | 120 | 80 | 39.61681 | 6319 | 11046 | 1.7481
082680 | 082680-02 | 80 | 2.6 | 240 | 80 | 52.33443 | 5897 | 10979 | 1.8618
082680 | 082680-03 | 80 | 2.6 | 360 | 80 | 56.71185 | 5714 | 11132 | 1.9482
082680 | 082680-04 | 80 | 2.6 | 480 | 80 | 58.69487 | 5564 | 11454 | 2.0586
082680 | 082680-05 | 80 | 2.6 | 600 | 80 | 59.84883 | 5459 | 11835 | 2.168
082680 | 082680-06 | 80 | 2.6 | 720 | 80 | 60.87978 | 5385 | 12303 | 2.2847
082680 | 082680-07 | 80 | 2.6 | 840 | 80 | 61.84573 | 5309 | 12769 | 2.4052
082680 | 082680-08 | 80 | 2.6 | 960 | 80 | 62.90409 | 5215 | 13158 | 2.5231
082680 | 082680-09 | 80 | 2.6 | 1080 | 80 | 63.96712 | 5092 | 13428 | 2.6371
082680 | 082680-10 | 80 | 2.6 | 1200 | 80 | 65.118 | 4930 | 13529 | 2.7442
082680 | 082680-11 | 80 | 2.6 | 1320 | 80 | 66.33456 | 4742 | 13444 | 2.8351
082680 | 082680-12 | 80 | 2.6 | 1440 | 80 | 67.71954 | 4465 | 13185 | 2.953
082960 | 082960-01 | 80 | 2.9 | 120 | 60 | 16.02877 | 7438 | 10663 | 1.4336
082960 | 082960-02 | 80 | 2.9 | 240 | 60 | 27.3326 | 6744 | 10556 | 1.5652
082960 | 082960-03 | 80 | 2.9 | 360 | 60 | 36.18929 | 6400 | 10652 | 1.6644
082960 | 082960-04 | 80 | 2.9 | 480 | 60 | 42.88884 | 6148 | 10605 | 1.725
082960 | 082960-05 | 80 | 2.9 | 600 | 60 | 47.57546 | 5996 | 10585 | 1.7653
082960 | 082960-06 | 80 | 2.9 | 720 | 60 | 51.63435 | 5890 | 10597 | 1.7992
082960 | 082960-07 | 80 | 2.9 | 840 | 60 | 54.5221 | 5823 | 10612 | 1.8224
082960 | 082960-08 | 80 | 2.9 | 960 | 60 | 57.20427 | 5753 | 10513 | 1.8274
082960 | 082960-09 | 80 | 2.9 | 1080 | 60 | 59.43972 | 5650 | 10395 | 1.8398
082960 | 082960-10 | 80 | 2.9 | 1200 | 60 | 61.46667 | 5474 | 10289 | 1.8796
082960 | 082960-11 | 80 | 2.9 | 1320 | 60 | 63.50428 | 5164 | 10076 | 1.9512
082960 | 082960-12 | 80 | 2.9 | 1440 | 60 | 65.88378 | 4724 | 9836 | 2.0821
082980 | 082980-01 | 80 | 2.9 | 120 | 80 | 42.08084 | 5642 | 9767 | 1.7311
082980 | 082980-02 | 80 | 2.9 | 240 | 80 | 55.37684 | 5317 | 9938 | 1.8691
082980 | 082980-03 | 80 | 2.9 | 360 | 80 | 59.48405 | 5166 | 10133 | 1.9615
082980 | 082980-04 | 80 | 2.9 | 480 | 80 | 60.91395 | 5065 | 10403 | 2.0539
082980 | 082980-05 | 80 | 2.9 | 600 | 80 | 61.95753 | 4996 | 10779 | 2.1575
082980 | 082980-06 | 80 | 2.9 | 720 | 80 | 63.03104 | 4924 | 11209 | 2.2764
082980 | 082980-07 | 80 | 2.9 | 840 | 80 | 63.9227 | 4834 | 11627 | 2.4053
082980 | 082980-08 | 80 | 2.9 | 960 | 80 | 65.08105 | 4732 | 12032 | 2.5427
082980 | 082980-09 | 80 | 2.9 | 1080 | 80 | 66.25851 | 4592 | 12313 | 2.6814
082980 | 082980-10 | 80 | 2.9 | 1200 | 80 | 67.46806 | 4432 | 12439 | 2.8066
082980 | 082980-11 | 80 | 2.9 | 1320 | 80 | 68.66711 | 4231 | 12387 | 2.9277
082980 | 082980-12 | 80 | 2.9 | 1440 | 80 | 70.15298 | 3957 | 12149 | 3.0703
083260 | 083260-01 | 80 | 3.2 | 120 | 60 | 19.12474 | 6777 | 10205 | 1.5058
083260 | 083260-02 | 80 | 3.2 | 240 | 60 | 31.95946 | 6349 | 10152 | 1.599
083260 | 083260-03 | 80 | 3.2 | 360 | 60 | 40.82764 | 6155 | 10145 | 1.6483
083260 | 083260-04 | 80 | 3.2 | 480 | 60 | 47.01984 | 6036 | 10071 | 1.6685
083260 | 083260-05 | 80 | 3.2 | 600 | 60 | 51.47679 | 5935 | 10026 | 1.6893
083260 | 083260-06 | 80 | 3.2 | 720 | 60 | 54.81585 | 5844 | 9929 | 1.699
083260 | 083260-07 | 80 | 3.2 | 840 | 60 | 57.32562 | 5775 | 9880 | 1.7108
083260 | 083260-08 | 80 | 3.2 | 960 | 60 | 59.53316 | 5688 | 9766 | 1.7169
083260 | 083260-09 | 80 | 3.2 | 1080 | 60 | 61.61287 | 5585 | 9692 | 1.7354
083260 | 083260-10 | 80 | 3.2 | 1200 | 60 | 63.49481 | 5380 | 9577 | 1.7801
083260 | 083260-11 | 80 | 3.2 | 1320 | 60 | 65.30045 | 5037 | 9374 | 1.861
083260 | 083260-12 | 80 | 3.2 | 1440 | 60 | 67.6486 | 4562 | 9115 | 1.998
083280 | 083280-01 | 80 | 3.2 | 120 | 80 | 45.19983 | 5327 | 9152 | 1.718
083280 | 083280-02 | 80 | 3.2 | 240 | 80 | 58.36878 | 5057 | 9337 | 1.8464
083280 | 083280-03 | 80 | 3.2 | 360 | 80 | 62.03102 | 4950 | 9505 | 1.9202
083280 | 083280-04 | 80 | 3.2 | 480 | 80 | 63.22017 | 4858 | 9686 | 1.9938
083280 | 083280-05 | 80 | 3.2 | 600 | 80 | 63.9711 | 4767 | 9996 | 2.0969
083280 | 083280-06 | 80 | 3.2 | 720 | 80 | 64.70075 | 4680 | 10422 | 2.2269
083280 | 083280-07 | 80 | 3.2 | 840 | 80 | 65.70558 | 4586 | 10892 | 2.3751
083280 | 083280-08 | 80 | 3.2 | 960 | 80 | 66.83052 | 4478 | 11275 | 2.5179
083280 | 083280-09 | 80 | 3.2 | 1080 | 80 | 67.89368 | 4361 | 11528 | 2.6434
083280 | 083280-10 | 80 | 3.2 | 1200 | 80 | 69.02083 | 4212 | 11638 | 2.7631
083280 | 083280-11 | 80 | 3.2 | 1320 | 80 | 70.15535 | 4021 | 11539 | 2.8697
083280 | 083280-12 | 80 | 3.2 | 1440 | 80 | 71.54692 | 3746 | 11181 | 2.9848
083560 | 083560-01 | 80 | 3.5 | 120 | 60 | 22.92037 | 6360 | 9699 | 1.525
083560 | 083560-02 | 80 | 3.5 | 240 | 60 | 36.62183 | 6103 | 9509 | 1.5581
083560 | 083560-03 | 80 | 3.5 | 360 | 60 | 46.13853 | 6036 | 9547 | 1.5817
083560 | 083560-04 | 80 | 3.5 | 480 | 60 | 51.58775 | 5986 | 9511 | 1.5889
083560 | 083560-05 | 80 | 3.5 | 600 | 60 | 55.15805 | 5954 | 9442 | 1.5858
083560 | 083560-06 | 80 | 3.5 | 720 | 60 | 57.86151 | 5903 | 9379 | 1.5889
083560 | 083560-07 | 80 | 3.5 | 840 | 60 | 59.97964 | 5818 | 9332 | 1.604
083560 | 083560-08 | 80 | 3.5 | 960 | 60 | 62.09481 | 5702 | 9303 | 1.6315
083560 | 083560-09 | 80 | 3.5 | 1080 | 60 | 64.12108 | 5530 | 9168 | 1.6579
083560 | 083560-10 | 80 | 3.5 | 1200 | 60 | 66.01785 | 5294 | 9026 | 1.7049
083560 | 083560-11 | 80 | 3.5 | 1320 | 60 | 67.75166 | 4930 | 8842 | 1.7935
083560 | 083560-12 | 80 | 3.5 | 1440 | 60 | 69.78973 | 4399 | 8641 | 1.9643
083580 | 083580-01 | 80 | 3.5 | 120 | 80 | 47.00292 | 5063 | 8497 | 1.6783
083580 | 083580-02 | 80 | 3.5 | 240 | 80 | 60.2354 | 4821 | 8512 | 1.7656
083580 | 083580-03 | 80 | 3.5 | 360 | 80 | 63.24583 | 4711 | 8670 | 1.8404
083580 | 083580-04 | 80 | 3.5 | 480 | 80 | 64.45215 | 4620 | 8858 | 1.9173
083580 | 083580-05 | 80 | 3.5 | 600 | 80 | 65.25803 | 4548 | 9097 | 2.0002
083580 | 083580-06 | 80 | 3.5 | 720 | 80 | 66.20654 | 4466 | 9428 | 2.1111
083580 | 083580-07 | 80 | 3.5 | 840 | 80 | 67.31551 | 4362 | 9820 | 2.2513
083580 | 083580-08 | 80 | 3.5 | 960 | 80 | 68.46632 | 4258 | 10262 | 2.4101
083580 | 083580-09 | 80 | 3.5 | 1080 | 80 | 69.50061 | 4125 | 10498 | 2.545
083580 | 083580-10 | 80 | 3.5 | 1200 | 80 | 70.56961 | 3964 | 10525 | 2.6551
083580 | 083580-11 | 80 | 3.5 | 1320 | 80 | 71.57957 | 3760 | 10321 | 2.7449
083580 | 083580-12 | 80 | 3.5 | 1440 | 80 | 72.8084 | 3479 | 10019 | 2.8799
083860 | 083860-01 | 80 | 3.8 | 120 | 60 | 32.44033 | 6262 | 10029 | 1.6016
083860 | 083860-02 | 80 | 3.8 | 240 | 60 | 47.87352 | 6111 | 9873 | 1.6156
083860 | 083860-03 | 80 | 3.8 | 360 | 60 | 54.73279 | 6050 | 9763 | 1.6137
083860 | 083860-04 | 80 | 3.8 | 480 | 60 | 57.9345 | 5972 | 9645 | 1.615
083860 | 083860-05 | 80 | 3.8 | 600 | 60 | 60.4985 | 5912 | 9515 | 1.6094
083860 | 083860-06 | 80 | 3.8 | 720 | 60 | 62.06425 | 5827 | 9383 | 1.6103
083860 | 083860-07 | 80 | 3.8 | 840 | 60 | 63.68364 | 5717 | 9289 | 1.6248
083860 | 083860-08 | 80 | 3.8 | 960 | 60 | 65.14259 | 5584 | 9187 | 1.6452
083860 | 083860-09 | 80 | 3.8 | 1080 | 60 | 66.85548 | 5414 | 9010 | 1.6642
083860 | 083860-10 | 80 | 3.8 | 1200 | 60 | 68.3992 | 5173 | 8832 | 1.7073
083860 | 083860-11 | 80 | 3.8 | 1320 | 60 | 69.86761 | 4771 | 8612 | 1.8051
083860 | 083860-12 | 80 | 3.8 | 1440 | 60 | 71.5316 | 4210 | 8338 | 1.9805
083880 | 083880-01 | 80 | 3.8 | 120 | 80 | 51.36977 | 4694 | 7981 | 1.7003
083880 | 083880-02 | 80 | 3.8 | 240 | 80 | 64.10518 | 4476 | 7964 | 1.7793
083880 | 083880-03 | 80 | 3.8 | 360 | 80 | 66.69124 | 4386 | 8090 | 1.8445
083880 | 083880-04 | 80 | 3.8 | 480 | 80 | 67.61545 | 4323 | 8247 | 1.9077
083880 | 083880-05 | 80 | 3.8 | 600 | 80 | 68.39314 | 4258 | 8418 | 1.977
083880 | 083880-06 | 80 | 3.8 | 720 | 80 | 69.10207 | 4171 | 8667 | 2.0779
083880 | 083880-07 | 80 | 3.8 | 840 | 80 | 69.86897 | 4078 | 8929 | 2.1896
083880 | 083880-08 | 80 | 3.8 | 960 | 80 | 70.64354 | 3970 | 9145 | 2.3035
083880 | 083880-09 | 80 | 3.8 | 1080 | 80 | 71.31136 | 3843 | 9257 | 2.4088
083880 | 083880-10 | 80 | 3.8 | 1200 | 80 | 71.95888 | 3697 | 9316 | 2.5199
083880 | 083880-11 | 80 | 3.8 | 1320 | 80 | 72.59758 | 3506 | 9234 | 2.6338
083880 | 083880-12 | 80 | 3.8 | 1440 | 80 | 73.47343 | 3244 | 8996 | 2.7731
084160 | 084160-01 | 80 | 4.1 | 120 | 60 | 28.879 | 6198 | 9322 | 1.504
084160 | 084160-02 | 80 | 4.1 | 240 | 60 | 46.18353 | 5974 | 9127 | 1.5278
084160 | 084160-03 | 80 | 4.1 | 360 | 60 | 55.05446 | 5914 | 9029 | 1.5267
084160 | 084160-04 | 80 | 4.1 | 480 | 60 | 60.11092 | 5834 | 8957 | 1.5353
084160 | 084160-05 | 80 | 4.1 | 600 | 60 | 63.5871 | 5731 | 8851 | 1.5444
084160 | 084160-06 | 80 | 4.1 | 720 | 60 | 65.85647 | 5606 | 8774 | 1.5651
084160 | 084160-07 | 80 | 4.1 | 840 | 60 | 67.47107 | 5476 | 8670 | 1.5833
084160 | 084160-08 | 80 | 4.1 | 960 | 60 | 68.86507 | 5298 | 8585 | 1.6204
084160 | 084160-09 | 80 | 4.1 | 1080 | 60 | 70.14224 | 5084 | 8477 | 1.6674
084160 | 084160-10 | 80 | 4.1 | 1200 | 60 | 71.33896 | 4819 | 8369 | 1.7367
084160 | 084160-11 | 80 | 4.1 | 1320 | 60 | 72.74573 | 4451 | 8214 | 1.8454
084160 | 084160-12 | 80 | 4.1 | 1440 | 60 | 74.67487 | 4066 | 8027 | 1.9742
084180 | 084180-01 | 80 | 4.1 | 120 | 80 | 52.38325 | 4195 | 6809 | 1.6231
084180 | 084180-02 | 80 | 4.1 | 240 | 80 | 64.73949 | 4021 | 6853 | 1.7043
084180 | 084180-03 | 80 | 4.1 | 360 | 80 | 67.4245 | 3933 | 6957 | 1.7689
084180 | 084180-04 | 80 | 4.1 | 480 | 80 | 68.3658 | 3870 | 7096 | 1.8336
084180 | 084180-05 | 80 | 4.1 | 600 | 80 | 69.12385 | 3809 | 7180 | 1.885
084180 | 084180-06 | 80 | 4.1 | 720 | 80 | 69.89301 | 3739 | 7279 | 1.9468
084180 | 084180-07 | 80 | 4.1 | 840 | 80 | 70.70352 | 3653 | 7446 | 2.0383
084180 | 084180-08 | 80 | 4.1 | 960 | 80 | 71.56573 | 3543 | 7610 | 2.1479
084180 | 084180-09 | 80 | 4.1 | 1080 | 80 | 72.47559 | 3415 | 7650 | 2.2401
084180 | 084180-10 | 80 | 4.1 | 1200 | 80 | 73.19881 | 3272 | 7705 | 2.3548
084180 | 084180-11 | 80 | 4.1 | 1320 | 80 | 74.02266 | 3110 | 7707 | 2.4781
084180 | 084180-12 | 80 | 4.1 | 1440 | 80 | 75.12689 | 2915 | 7616 | 2.6127
084460 | 084460-01 | 80 | 4.4 | 120 | 60 | 27.11026 | 6148 | 9350 | 1.5208
084460 | 084460-02 | 80 | 4.4 | 240 | 60 | 45.29383 | 5970 | 9243 | 1.5482
084460 | 084460-03 | 80 | 4.4 | 360 | 60 | 54.71159 | 5872 | 9168 | 1.5613
084460 | 084460-04 | 80 | 4.4 | 480 | 60 | 60.46326 | 5777 | 9085 | 1.5726
084460 | 084460-05 | 80 | 4.4 | 600 | 60 | 64.17582 | 5654 | 8984 | 1.589
084460 | 084460-06 | 80 | 4.4 | 720 | 60 | 66.60558 | 5523 | 8872 | 1.6064
084460 | 084460-07 | 80 | 4.4 | 840 | 60 | 68.56728 | 5392 | 8794 | 1.6309
084460 | 084460-08 | 80 | 4.4 | 960 | 60 | 70.37071 | 5222 | 8629 | 1.6524
084460 | 084460-09 | 80 | 4.4 | 1080 | 60 | 72.12941 | 5014 | 8482 | 1.6917
084460 | 084460-10 | 80 | 4.4 | 1200 | 60 | 73.69812 | 4773 | 8327 | 1.7446
084460 | 084460-11 | 80 | 4.4 | 1320 | 60 | 75.19864 | 4469 | 8158 | 1.8255
084460 | 084460-12 | 80 | 4.4 | 1440 | 60 | 77.34126 | 4145 | 7984 | 1.9262
084480 | 084480-01 | 80 | 4.4 | 120 | 80 | 53.51244 | 3830 | 6105 | 1.594
084480 | 084480-02 | 80 | 4.4 | 240 | 80 | 65.44482 | 3679 | 6180 | 1.6798
084480 | 084480-03 | 80 | 4.4 | 360 | 80 | 67.98314 | 3614 | 6271 | 1.7352
084480 | 084480-04 | 80 | 4.4 | 480 | 80 | 69.34907 | 3573 | 6377 | 1.7848
084480 | 084480-05 | 80 | 4.4 | 600 | 80 | 70.51009 | 3527 | 6442 | 1.8265
084480 | 084480-06 | 80 | 4.4 | 720 | 80 | 71.54407 | 3468 | 6471 | 1.8659
084480 | 084480-07 | 80 | 4.4 | 840 | 80 | 72.67644 | 3384 | 6528 | 1.9291
084480 | 084480-08 | 80 | 4.4 | 960 | 80 | 73.74945 | 3293 | 6574 | 1.9964
084480 | 084480-09 | 80 | 4.4 | 1080 | 80 | 74.60699 | 3183 | 6587 | 2.0694
084480 | 084480-10 | 80 | 4.4 | 1200 | 80 | 75.29015 | 3060 | 6540 | 2.1373
084480 | 084480-11 | 80 | 4.4 | 1320 | 80 | 76.03445 | 2939 | 6531 | 2.2222
084480 | 084480-12 | 80 | 4.4 | 1440 | 80 | 77.13751 | 2786 | 6490 | 2.3295
084760 | 084760-01 | 80 | 4.7 | 120 | 60 | 24.93421 | 6138 | 9488 | 1.5458
084760 | 084760-02 | 80 | 4.7 | 240 | 60 | 43.07504 | 5859 | 9217 | 1.5731
084760 | 084760-03 | 80 | 4.7 | 360 | 60 | 53.81313 | 5760 | 9121 | 1.5835
084760 | 084760-04 | 80 | 4.7 | 480 | 60 | 60.28485 | 5629 | 9053 | 1.6083
084760 | 084760-05 | 80 | 4.7 | 600 | 60 | 64.76653 | 5506 | 8960 | 1.6273
084760 | 084760-06 | 80 | 4.7 | 720 | 60 | 67.3236 | 5357 | 8818 | 1.6461
084760 | 084760-07 | 80 | 4.7 | 840 | 60 | 69.66978 | 5219 | 8817 | 1.6894
084760 | 084760-08 | 80 | 4.7 | 960 | 60 | 71.92513 | 5050 | 8678 | 1.7184
084760 | 084760-09 | 80 | 4.7 | 1080 | 60 | 74.04527 | 4850 | 8493 | 1.7511
084760 | 084760-10 | 80 | 4.7 | 1200 | 60 | 76.04111 | 4647 | 8356 | 1.7981
084760 | 084760-11 | 80 | 4.7 | 1320 | 60 | 78.17876 | 4404 | 8186 | 1.8588
084760 | 084760-12 | 80 | 4.7 | 1440 | 60 | 80.96057 | 4102 | 7962 | 1.941
084780 | 084780-01 | 80 | 4.7 | 120 | 80 | 53.61113 | 3293 | 5320 | 1.6155
084780 | 084780-02 | 80 | 4.7 | 240 | 80 | 65.61075 | 3189 | 5358 | 1.6802
084780 | 084780-03 | 80 | 4.7 | 360 | 80 | 68.70232 | 3164 | 5444 | 1.7206
084780 | 084780-04 | 80 | 4.7 | 480 | 80 | 70.50841 | 3174 | 5574 | 1.7561
084780 | 084780-05 | 80 | 4.7 | 600 | 80 | 71.9984 | 3172 | 5607 | 1.7677
084780 | 084780-06 | 80 | 4.7 | 720 | 80 | 73.20087 | 3145 | 5581 | 1.7746
084780 | 084780-07 | 80 | 4.7 | 840 | 80 | 74.42241 | 3097 | 5532 | 1.7862
084780 | 084780-08 | 80 | 4.7 | 960 | 80 | 75.47298 | 2997 | 5445 | 1.8168
084780 | 084780-09 | 80 | 4.7 | 1080 | 80 | 76.42693 | 2908 | 5382 | 1.8508
084780 | 084780-10 | 80 | 4.7 | 1200 | 80 | 77.30467 | 2800 | 5339 | 1.9068
084780 | 084780-11 | 80 | 4.7 | 1320 | 80 | 78.22177 | 2688 | 5295 | 1.9699
084780 | 084780-12 | 80 | 4.7 | 1440 | 80 | 79.39547 | 2558 | 5217 | 2.0395
085060 | 085060-01 | 80 | 5 | 120 | 60 | 21.26891 | 6643 | 9793 | 1.4742
085060 | 085060-02 | 80 | 5 | 240 | 60 | 40.63548 | 5842 | 9341 | 1.5989
085060 | 085060-03 | 80 | 5 | 360 | 60 | 54.61086 | 5481 | 9028 | 1.6471
085060 | 085060-04 | 80 | 5 | 480 | 60 | 63.44938 | 5217 | 8704 | 1.6684
085060 | 085060-05 | 80 | 5 | 600 | 60 | 69.5749 | 4987 | 8388 | 1.682
085060 | 085060-06 | 80 | 5 | 720 | 60 | 73.55786 | 4828 | 8234 | 1.7055
085060 | 085060-07 | 80 | 5 | 840 | 60 | 76.30161 | 4695 | 8097 | 1.7246
085060 | 085060-08 | 80 | 5 | 960 | 60 | 78.68372 | 4590 | 7953 | 1.7327
085060 | 085060-09 | 80 | 5 | 1080 | 60 | 80.60097 | 4496 | 7786 | 1.7318
085060 | 085060-10 | 80 | 5 | 1200 | 60 | 82.41703 | 4420 | 7641 | 1.7287
085060 | 085060-11 | 80 | 5 | 1320 | 60 | 83.92365 | 4372 | 7498 | 1.715
085060 | 085060-12 | 80 | 5 | 1440 | 60 | 85.64279 | 4357 | 7379 | 1.6936
085080 | 085080-01 | 80 | 5 | 120 | 80 | 55.83432 | 2452 | 3697 | 1.5077
085080 | 085080-02 | 80 | 5 | 240 | 80 | 69.34158 | 2255 | 3483 | 1.5446
085080 | 085080-03 | 80 | 5 | 360 | 80 | 73.46725 | 2209 | 3456 | 1.5645
085080 | 085080-04 | 80 | 5 | 480 | 80 | 75.46329 | 2208 | 3505 | 1.5874
085080 | 085080-05 | 80 | 5 | 600 | 80 | 76.71675 | 2214 | 3527 | 1.593
085080 | 085080-06 | 80 | 5 | 720 | 80 | 77.72415 | 2228 | 3536 | 1.5871
085080 | 085080-07 | 80 | 5 | 840 | 80 | 78.54548 | 2229 | 3564 | 1.5989
085080 | 085080-08 | 80 | 5 | 960 | 80 | 79.20074 | 2225 | 3585 | 1.6112
085080 | 085080-09 | 80 | 5 | 1080 | 80 | 79.62277 | 2212 | 3596 | 1.6257
085080 | 085080-10 | 80 | 5 | 1200 | 80 | 79.86867 | 2216 | 3602 | 1.6255
085080 | 085080-11 | 80 | 5 | 1320 | 80 | 80.15308 | 2214 | 3580 | 1.617
085080 | 085080-12 | 80 | 5 | 1440 | 80 | 80.81936 | 2219 | 3573 | 1.6102
100260 | 100260-01 | 100 | 0.2 | 120 | 60 | 3.747823 | 23024 | 30051 | 1.3052
100260 | 100260-02 | 100 | 0.2 | 240 | 60 | 7.810911 | 18920 | 29175 | 1.542
100260 | 100260-03 | 100 | 0.2 | 360 | 60 | 11.17515 | 18818 | 28774 | 1.5291
100260 | 100260-04 | 100 | 0.2 | 480 | 60 | 14.15694 | 19332 | 28407 | 1.4694
100260 | 100260-05 | 100 | 0.2 | 600 | 60 | 17.03313 | 19722 | 28204 | 1.4301
100260 | 100260-06 | 100 | 0.2 | 720 | 60 | 20.24399 | 19882 | 28043 | 1.4105
100260 | 100260-07 | 100 | 0.2 | 840 | 60 | 23.63684 | 19972 | 28045 | 1.4042
100260 | 100260-08 | 100 | 0.2 | 960 | 60 | 26.65951 | 19864 | 28631 | 1.4414
100260 | 100260-09 | 100 | 0.2 | 1080 | 60 | 29.56973 | 19546 | 29240 | 1.496
100260 | 100260-10 | 100 | 0.2 | 1200 | 60 | 32.14341 | 19183 | 30056 | 1.5668
100260 | 100260-11 | 100 | 0.2 | 1320 | 60 | 35.18231 | 18846 | 31127 | 1.6517
100260 | 100260-12 | 100 | 0.2 | 1440 | 60 | 37.92521 | 18753 | 31625 | 1.6864
100280 | 100280-01 | 100 | 0.2 | 120 | 80 | 22.25863 | 11798 | 18213 | 1.5437
100280 | 100280-02 | 100 | 0.2 | 240 | 80 | 32.48532 | 11817 | 18126 | 1.5339
100280 | 100280-03 | 100 | 0.2 | 360 | 80 | 36.94329 | 11898 | 18247 | 1.5336
100280 | 100280-04 | 100 | 0.2 | 480 | 80 | 39.50486 | 11970 | 18360 | 1.5338
100280 | 100280-05 | 100 | 0.2 | 600 | 80 | 40.99244 | 12034 | 18483 | 1.5359
100280 | 100280-06 | 100 | 0.2 | 720 | 80 | 42.28127 | 12078 | 18668 | 1.5456
100280 | 100280-07 | 100 | 0.2 | 840 | 80 | 43.19854 | 12079 | 18818 | 1.5579
100280 | 100280-08 | 100 | 0.2 | 960 | 80 | 43.9352 | 12035 | 18890 | 1.5696
100280 | 100280-09 | 100 | 0.2 | 1080 | 80 | 44.68157 | 11979 | 18926 | 1.5799
100280 | 100280-10 | 100 | 0.2 | 1200 | 80 | 45.59737 | 11871 | 18920 | 1.5938
100280 | 100280-11 | 100 | 0.2 | 1320 | 80 | 46.60321 | 11781 | 18819 | 1.5974
100280 | 100280-12 | 100 | 0.2 | 1440 | 80 | 47.85482 | 11746 | 18732 | 1.5948
100560 | 100560-01 | 100 | 0.5 | 120 | 60 | 6.327039 | 20323 | 28100 | 1.3827
100560 | 100560-02 | 100 | 0.5 | 240 | 60 | 11.49502 | 17169 | 25799 | 1.5027
100560 | 100560-03 | 100 | 0.5 | 360 | 60 | 16.06086 | 16370 | 24730 | 1.5107
100560 | 100560-04 | 100 | 0.5 | 480 | 60 | 19.74219 | 16571 | 24554 | 1.4817
100560 | 100560-05 | 100 | 0.5 | 600 | 60 | 23.14983 | 16696 | 24569 | 1.4716
100560 | 100560-06 | 100 | 0.5 | 720 | 60 | 26.64324 | 16718 | 24677 | 1.4761
100560 | 100560-07 | 100 | 0.5 | 840 | 60 | 30.35073 | 16748 | 24914 | 1.4876
100560 | 100560-08 | 100 | 0.5 | 960 | 60 | 33.37414 | 16647 | 25166 | 1.5117
100560 | 100560-09 | 100 | 0.5 | 1080 | 60 | 36.02131 | 16393 | 25445 | 1.5522
100560 | 100560-10 | 100 | 0.5 | 1200 | 60 | 38.63759 | 15977 | 25439 | 1.5922
100560 | 100560-11 | 100 | 0.5 | 1320 | 60 | 40.82864 | 15450 | 25440 | 1.6466
100560 | 100560-12 | 100 | 0.5 | 1440 | 60 | 43.39978 | 14628 | 25032 | 1.7112
100580 | 100580-01 | 100 | 0.5 | 120 | 80 | 21.45118 | 11122 | 17309 | 1.5563
100580 | 100580-02 | 100 | 0.5 | 240 | 80 | 30.75987 | 11014 | 17190 | 1.5607
100580 | 100580-03 | 100 | 0.5 | 360 | 80 | 35.43048 | 10812 | 17189 | 1.5898
100580 | 100580-04 | 100 | 0.5 | 480 | 80 | 38.53497 | 10778 | 17335 | 1.6084
100580 | 100580-05 | 100 | 0.5 | 600 | 80 | 40.41153 | 10685 | 17445 | 1.6327
100580 | 100580-06 | 100 | 0.5 | 720 | 80 | 42.02355 | 10594 | 17630 | 1.6641
100580 | 100580-07 | 100 | 0.5 | 840 | 80 | 43.21715 | 10456 | 17719 | 1.6946
100580 | 100580-08 | 100 | 0.5 | 960 | 80 | 44.72822 | 10359 | 17727 | 1.7113
100580 | 100580-09 | 100 | 0.5 | 1080 | 80 | 45.92479 | 10251 | 17724 | 1.729
100580 | 100580-10 | 100 | 0.5 | 1200 | 80 | 47.16413 | 10071 | 17694 | 1.7569
100580 | 100580-11 | 100 | 0.5 | 1320 | 80 | 48.61607 | 9848 | 17681 | 1.7954
100580 | 100580-12 | 100 | 0.5 | 1440 | 80 | 50.70449 | 9692 | 17659 | 1.822
100860 | 100860-01 | 100 | 0.8 | 120 | 60 | 7.499866 | 19000 | 25548 | 1.3446
100860 | 100860-02 | 100 | 0.8 | 240 | 60 | 13.91817 | 15927 | 23765 | 1.4921
100860 | 100860-03 | 100 | 0.8 | 360 | 60 | 19.0538 | 15076 | 23205 | 1.5392
100860 | 100860-04 | 100 | 0.8 | 480 | 60 | 23.2627 | 14907 | 23326 | 1.5648
100860 | 100860-05 | 100 | 0.8 | 600 | 60 | 27.13262 | 14621 | 23541 | 1.6101
100860 | 100860-06 | 100 | 0.8 | 720 | 60 | 31.14913 | 14360 | 23664 | 1.6479
100860 | 100860-07 | 100 | 0.8 | 840 | 60 | 34.94319 | 14252 | 23872 | 1.675
100860 | 100860-08 | 100 | 0.8 | 960 | 60 | 37.91067 | 14107 | 24045 | 1.7045
100860 | 100860-09 | 100 | 0.8 | 1080 | 60 | 40.30646 | 13862 | 24253 | 1.7496
100860 | 100860-10 | 100 | 0.8 | 1200 | 60 | 42.2893 | 13362 | 24177 | 1.8094
100860 | 100860-11 | 100 | 0.8 | 1320 | 60 | 44.245 | 12713 | 23943 | 1.8833
100860 | 100860-12 | 100 | 0.8 | 1440 | 60 | 47.00955 | 11886 | 23245 | 1.9557
100880 | 100880-01 | 100 | 0.8 | 120 | 80 | 22.05634 | 10611 | 16574 | 1.562
100880 | 100880-02 | 100 | 0.8 | 240 | 80 | 31.90918 | 10169 | 16387 | 1.6115
100880 | 100880-03 | 100 | 0.8 | 360 | 80 | 36.78888 | 9829 | 16397 | 1.6682
100880 | 100880-04 | 100 | 0.8 | 480 | 80 | 39.85976 | 9635 | 16547 | 1.7174
100880 | 100880-05 | 100 | 0.8 | 600 | 80 | 41.83252 | 9516 | 16733 | 1.7584
100880 | 100880-06 | 100 | 0.8 | 720 | 80 | 43.56667 | 9422 | 16922 | 1.796
100880 | 100880-07 | 100 | 0.8 | 840 | 80 | 44.87069 | 9328 | 17064 | 1.8293
100880 | 100880-08 | 100 | 0.8 | 960 | 80 | 46.25079 | 9210 | 17142 | 1.8612
100880 | 100880-09 | 100 | 0.8 | 1080 | 80 | 47.50569 | 9058 | 17200 | 1.8989
100880 | 100880-10 | 100 | 0.8 | 1200 | 80 | 48.81735 | 8841 | 17176 | 1.9428
100880 | 100880-11 | 100 | 0.8 | 1320 | 80 | 50.33521 | 8583 | 17126 | 1.9953
100880 | 100880-12 | 100 | 0.8 | 1440 | 80 | 52.49127 | 8386 | 17101 | 2.0392
101160 | 101160-01 | 100 | 1.1 | 120 | 60 | 8.073343 | 17460 | 23437 | 1.3423
101160 | 101160-02 | 100 | 1.1 | 240 | 60 | 15.48272 | 14679 | 21850 | 1.4885
101160 | 101160-03 | 100 | 1.1 | 360 | 60 | 20.93217 | 13547 | 21347 | 1.5758
101160 | 101160-04 | 100 | 1.1 | 480 | 60 | 25.35994 | 12884 | 21179 | 1.6438
101160 | 101160-05 | 100 | 1.1 | 600 | 60 | 29.69177 | 12349 | 21017 | 1.7019
101160 | 101160-06 | 100 | 1.1 | 720 | 60 | 34.30037 | 11871 | 20776 | 1.7501
101160 | 101160-07 | 100 | 1.1 | 840 | 60 | 37.93262 | 11549 | 20637 | 1.7869
101160 | 101160-08 | 100 | 1.1 | 960 | 60 | 40.57495 | 11205 | 20478 | 1.8276
101160 | 101160-09 | 100 | 1.1 | 1080 | 60 | 43.04325 | 10913 | 20355 | 1.8652
101160 | 101160-10 | 100 | 1.1 | 1200 | 60 | 44.86092 | 10516 | 20100 | 1.9114
101160 | 101160-11 | 100 | 1.1 | 1320 | 60 | 46.79794 | 10140 | 19884 | 1.9609
101160 | 101160-12 | 100 | 1.1 | 1440 | 60 | 49.64167 | 9815 | 19468 | 1.9835
101180 | 101180-01 | 100 | 1.1 | 120 | 80 | 21.46158 | 10082 | 16071 | 1.594
101180 | 101180-02 | 100 | 1.1 | 240 | 80 | 30.51459 | 9439 | 15866 | 1.6809
101180 | 101180-03 | 100 | 1.1 | 360 | 80 | 35.86692 | 9057 | 15827 | 1.7475
101180 | 101180-04 | 100 | 1.1 | 480 | 80 | 39.5104 | 8813 | 15955 | 1.8104
101180 | 101180-05 | 100 | 1.1 | 600 | 80 | 41.99295 | 8652 | 16141 | 1.8656
101180 | 101180-06 | 100 | 1.1 | 720 | 80 | 43.93683 | 8542 | 16350 | 1.9141
101180 | 101180-07 | 100 | 1.1 | 840 | 80 | 45.38984 | 8446 | 16482 | 1.9515
101180 | 101180-08 | 100 | 1.1 | 960 | 80 | 46.92924 | 8320 | 16586 | 1.9935
101180 | 101180-09 | 100 | 1.1 | 1080 | 80 | 48.24501 | 8133 | 16632 | 2.045
101180 | 101180-10 | 100 | 1.1 | 1200 | 80 | 49.75769 | 7941 | 16642 | 2.0957
101180 | 101180-11 | 100 | 1.1 | 1320 | 80 | 51.44436 | 7710 | 16578 | 2.1502
101180 | 101180-12 | 100 | 1.1 | 1440 | 80 | 53.76758 | 7503 | 16566 | 2.2079
101460 | 101460-01 | 100 | 1.4 | 120 | 60 | 9.753927 | 15648 | 21567 | 1.3783
101460 | 101460-02 | 100 | 1.4 | 240 | 60 | 19.51738 | 12903 | 19873 | 1.5402
101460 | 101460-03 | 100 | 1.4 | 360 | 60 | 26.13735 | 11742 | 19095 | 1.6262
101460 | 101460-04 | 100 | 1.4 | 480 | 60 | 31.60448 | 10964 | 18614 | 1.6977
101460 | 101460-05 | 100 | 1.4 | 600 | 60 | 36.52688 | 10415 | 18344 | 1.7613
101460 | 101460-06 | 100 | 1.4 | 720 | 60 | 40.36275 | 10052 | 18165 | 1.8071
101460 | 101460-07 | 100 | 1.4 | 840 | 60 | 43.30093 | 9776 | 18006 | 1.8419
101460 | 101460-08 | 100 | 1.4 | 960 | 60 | 45.80047 | 9524 | 17829 | 1.872
101460 | 101460-09 | 100 | 1.4 | 1080 | 60 | 47.97179 | 9287 | 17694 | 1.9052
101460 | 101460-10 | 100 | 1.4 | 1200 | 60 | 50.12989 | 9078 | 17549 | 1.9331
101460 | 101460-11 | 100 | 1.4 | 1320 | 60 | 52.09704 | 8887 | 17374 | 1.955
101460 | 101460-12 | 100 | 1.4 | 1440 | 60 | 54.11423 | 8708 | 17266 | 1.9828
101480 | 101480-01 | 100 | 1.4 | 120 | 80 | 24.44928 | 9444 | 15290 | 1.619
101480 | 101480-02 | 100 | 1.4 | 240 | 80 | 34.02901 | 8656 | 14952 | 1.7274
101480 | 101480-03 | 100 | 1.4 | 360 | 80 | 38.79048 | 8231 | 14882 | 1.808
101480 | 101480-04 | 100 | 1.4 | 480 | 80 | 41.77495 | 7964 | 14964 | 1.879
101480 | 101480-05 | 100 | 1.4 | 600 | 80 | 44.04945 | 7820 | 15128 | 1.9345
101480 | 101480-06 | 100 | 1.4 | 720 | 80 | 45.95447 | 7765 | 15330 | 1.9742
101480 | 101480-07 | 100 | 1.4 | 840 | 80 | 47.6543 | 7714 | 15511 | 2.0108
101480 | 101480-08 | 100 | 1.4 | 960 | 80 | 49.31451 | 7576 | 15646 | 2.0652
101480 | 101480-09 | 100 | 1.4 | 1080 | 80 | 50.94682 | 7387 | 15725 | 2.1287
101480 | 101480-10 | 100 | 1.4 | 1200 | 80 | 52.67233 | 7190 | 15743 | 2.1896
101480 | 101480-11 | 100 | 1.4 | 1320 | 80 | 54.4427 | 6974 | 15711 | 2.2528
101480 | 101480-12 | 100 | 1.4 | 1440 | 80 | 56.43771 | 6757 | 15645 | 2.3154
101760 | 101760-01 | 100 | 1.7 | 120 | 60 | 10.33912 | 14320 | 20023 | 1.3983
101760 | 101760-02 | 100 | 1.7 | 240 | 60 | 20.23882 | 11987 | 18614 | 1.5528
101760 | 101760-03 | 100 | 1.7 | 360 | 60 | 27.30081 | 10842 | 17873 | 1.6485
101760 | 101760-04 | 100 | 1.7 | 480 | 60 | 33.21104 | 10086 | 17432 | 1.7283
101760 | 101760-05 | 100 | 1.7 | 600 | 60 | 38.4652 | 9636 | 17197 | 1.7847
101760 | 101760-06 | 100 | 1.7 | 720 | 60 | 42.39605 | 9392 | 17066 | 1.8171
101760 | 101760-07 | 100 | 1.7 | 840 | 60 | 45.62098 | 9201 | 16924 | 1.8394
101760 | 101760-08 | 100 | 1.7 | 960 | 60 | 48.21251 | 8956 | 16859 | 1.8824
101760 | 101760-09 | 100 | 1.7 | 1080 | 60 | 50.74152 | 8715 | 16806 | 1.9284
101760 | 101760-10 | 100 | 1.7 | 1200 | 60 | 53.17168 | 8496 | 16686 | 1.964
101760 | 101760-11 | 100 | 1.7 | 1320 | 60 | 55.3216 | 8298 | 16611 | 2.0018
101760 | 101760-12 | 100 | 1.7 | 1440 | 60 | 57.75623 | 8097 | 16508 | 2.0388
101780 | 101780-01 | 100 | 1.7 | 120 | 80 | 27.25459 | 8679 | 14478 | 1.6682
101780 | 101780-02 | 100 | 1.7 | 240 | 80 | 37.84796 | 8016 | 14246 | 1.7772
101780 | 101780-03 | 100 | 1.7 | 360 | 80 | 43.1641 | 7593 | 14268 | 1.8791
101780 | 101780-04 | 100 | 1.7 | 480 | 80 | 46.46451 | 7323 | 14386 | 1.9645
101780 | 101780-05 | 100 | 1.7 | 600 | 80 | 48.69809 | 7202 | 14560 | 2.0217
101780 | 101780-06 | 100 | 1.7 | 720 | 80 | 50.52025 | 7162 | 14785 | 2.0644
101780 | 101780-07 | 100 | 1.7 | 840 | 80 | 52.22843 | 7122 | 14951 | 2.0993
101780 | 101780-08 | 100 | 1.7 | 960 | 80 | 53.81073 | 7007 | 15088 | 2.1533
101780 | 101780-09 | 100 | 1.7 | 1080 | 80 | 55.30243 | 6833 | 15177 | 2.2211
101780 | 101780-10 | 100 | 1.7 | 1200 | 80 | 56.86548 | 6628 | 15190 | 2.2918
101780 | 101780-11 | 100 | 1.7 | 1320 | 80 | 58.57044 | 6394 | 15138 | 2.3675
101780 | 101780-12 | 100 | 1.7 | 1440 | 80 | 60.56912 | 6131 | 15023 | 2.4503
102060 | 102060-01 | 100 | 2 | 120 | 60 | 11.10198 | 13492 | 19081 | 1.4142
102060 | 102060-02 | 100 | 2 | 240 | 60 | 20.68014 | 11331 | 17871 | 1.5772
102060 | 102060-03 | 100 | 2 | 360 | 60 | 28.03208 | 10210 | 17184 | 1.6831
102060 | 102060-04 | 100 | 2 | 480 | 60 | 34.7743 | 9525 | 16834 | 1.7673
102060 | 102060-05 | 100 | 2 | 600 | 60 | 40.23809 | 9168 | 16670 | 1.8183
102060 | 102060-06 | 100 | 2 | 720 | 60 | 44.3962 | 8985 | 16605 | 1.8481
102060 | 102060-07 | 100 | 2 | 840 | 60 | 47.58654 | 8839 | 16582 | 1.876
102060 | 102060-08 | 100 | 2 | 960 | 60 | 50.14159 | 8624 | 16462 | 1.9089
102060 | 102060-09 | 100 | 2 | 1080 | 60 | 52.57672 | 8402 | 16413 | 1.9535
102060 | 102060-10 | 100 | 2 | 1200 | 60 | 54.89368 | 8163 | 16276 | 1.9939
102060 | 102060-11 | 100 | 2 | 1320 | 60 | 57.18636 | 7951 | 16153 | 2.0316
102060 | 102060-12 | 100 | 2 | 1440 | 60 | 59.81442 | 7703 | 15908 | 2.0652
102080 | 102080-01 | 100 | 2 | 120 | 80 | 30.95244 | 8218 | 13923 | 1.6942
102080 | 102080-02 | 100 | 2 | 240 | 80 | 42.51046 | 7627 | 13793 | 1.8084
102080 | 102080-03 | 100 | 2 | 360 | 80 | 47.74805 | 7279 | 13904 | 1.9102
102080 | 102080-04 | 100 | 2 | 480 | 80 | 50.66102 | 7024 | 14070 | 2.0031
102080 | 102080-05 | 100 | 2 | 600 | 80 | 52.62537 | 6890 | 14258 | 2.0694
102080 | 102080-06 | 100 | 2 | 720 | 80 | 54.22706 | 6821 | 14447 | 2.118
102080 | 102080-07 | 100 | 2 | 840 | 80 | 55.76544 | 6777 | 14614 | 2.1564
102080 | 102080-08 | 100 | 2 | 960 | 80 | 57.1162 | 6659 | 14739 | 2.2134
102080 | 102080-09 | 100 | 2 | 1080 | 80 | 58.56632 | 6493 | 14857 | 2.2882
102080 | 102080-10 | 100 | 2 | 1200 | 80 | 60.04505 | 6298 | 14880 | 2.3627
102080 | 102080-11 | 100 | 2 | 1320 | 80 | 61.68796 | 6063 | 14851 | 2.4494
102080 | 102080-12 | 100 | 2 | 1440 | 80 | 63.73283 | 5780 | 14687 | 2.541
102360 | 102360-01 | 100 | 2.3 | 120 | 60 | 11.33304 | 12749 | 18104 | 1.42
102360 | 102360-02 | 100 | 2.3 | 240 | 60 | 21.30703 | 10678 | 16990 | 1.5911
102360 | 102360-03 | 100 | 2.3 | 360 | 60 | 28.9661 | 9534 | 16399 | 1.7201
102360 | 102360-04 | 100 | 2.3 | 480 | 60 | 36.25803 | 8908 | 16080 | 1.8051
102360 | 102360-05 | 100 | 2.3 | 600 | 60 | 41.74145 | 8598 | 16017 | 1.8629
102360 | 102360-06 | 100 | 2.3 | 720 | 60 | 45.92862 | 8472 | 16020 | 1.8909
102360 | 102360-07 | 100 | 2.3 | 840 | 60 | 48.99717 | 8352 | 16010 | 1.9169
102360 | 102360-08 | 100 | 2.3 | 960 | 60 | 51.78223 | 8206 | 15970 | 1.9461
102360 | 102360-09 | 100 | 2.3 | 1080 | 60 | 54.46197 | 8017 | 15886 | 1.9815
102360 | 102360-10 | 100 | 2.3 | 1200 | 60 | 56.75768 | 7794 | 15725 | 2.0176
102360 | 102360-11 | 100 | 2.3 | 1320 | 60 | 59.11057 | 7557 | 15566 | 2.0598
102360 | 102360-12 | 100 | 2.3 | 1440 | 60 | 61.67344 | 7303 | 15338 | 2.1002
102380 | 102380-01 | 100 | 2.3 | 120 | 80 | 34.34045 | 7797 | 13514 | 1.7332
102380 | 102380-02 | 100 | 2.3 | 240 | 80 | 46.05296 | 7216 | 13442 | 1.8628
102380 | 102380-03 | 100 | 2.3 | 360 | 80 | 50.7663 | 6900 | 13552 | 1.9641
102380 | 102380-04 | 100 | 2.3 | 480 | 80 | 53.37866 | 6700 | 13705 | 2.0455
102380 | 102380-05 | 100 | 2.3 | 600 | 80 | 55.08967 | 6586 | 13852 | 2.1032
102380 | 102380-06 | 100 | 2.3 | 720 | 80 | 56.60369 | 6523 | 14050 | 2.1539
102380 | 102380-07 | 100 | 2.3 | 840 | 80 | 58.1015625 | 6451 | 14206 | 2.2021
102380 | 102380-08 | 100 | 2.3 | 960 | 80 | 59.49283 | 6338 | 14326 | 2.2603
102380 | 102380-09 | 100 | 2.3 | 1080 | 80 | 60.93101 | 6166 | 14433 | 2.3407
102380 | 102380-10 | 100 | 2.3 | 1200 | 80 | 62.51658 | 5960 | 14473 | 2.4284
102380 | 102380-11 | 100 | 2.3 | 1320 | 80 | 64.2751 | 5722 | 14416 | 2.5194
102380 | 102380-12 | 100 | 2.3 | 1440 | 80 | 66.27277 | 5421 | 14261 | 2.6307
102660 | 102660-01 | 100 | 2.6 | 120 | 60 | 11.95552 | 11362 | 17235 | 1.5169
102660 | 102660-02 | 100 | 2.6 | 240 | 60 | 22.66487 | 9529 | 15952 | 1.674
102660 | 102660-03 | 100 | 2.6 | 360 | 60 | 31.35036 | 8574 | 15393 | 1.7953
102660 | 102660-04 | 100 | 2.6 | 480 | 60 | 38.46841 | 8080 | 15104 | 1.8693
102660 | 102660-05 | 100 | 2.6 | 600 | 60 | 43.96114 | 7810 | 15044 | 1.9262
102660 | 102660-06 | 100 | 2.6 | 720 | 60 | 48.12431 | 7627 | 15058 | 1.9743
102660 | 102660-07 | 100 | 2.6 | 840 | 60 | 51.28885 | 7508 | 15116 | 2.0133
102660 | 102660-08 | 100 | 2.6 | 960 | 60 | 54.07689 | 7423 | 15095 | 2.0335
102660 | 102660-09 | 100 | 2.6 | 1080 | 60 | 56.60661 | 7323 | 15046 | 2.0546
102660 | 102660-10 | 100 | 2.6 | 1200 | 60 | 59.00927 | 7190 | 14902 | 2.0726
102660 | 102660-11 | 100 | 2.6 | 1320 | 60 | 61.15392 | 7026 | 14704 | 2.0928
102660 | 102660-12 | 100 | 2.6 | 1440 | 60 | 63.40331 | 6771 | 14440 | 2.1326
102680 | 102680-01 | 100 | 2.6 | 120 | 80 | 38.05853 | 7171 | 13158 | 1.8349
102680 | 102680-02 | 100 | 2.6 | 240 | 80 | 50.14121 | 6683 | 13046 | 1.9521
102680 | 102680-03 | 100 | 2.6 | 360 | 80 | 54.65031 | 6435 | 13115 | 2.0381
102680 | 102680-04 | 100 | 2.6 | 480 | 80 | 56.81359 | 6261 | 13202 | 2.1086
102680 | 102680-05 | 100 | 2.6 | 600 | 80 | 58.27753 | 6143 | 13304 | 2.1657
102680 | 102680-06 | 100 | 2.6 | 720 | 80 | 59.52975 | 6045 | 13400 | 2.2167
102680 | 102680-07 | 100 | 2.6 | 840 | 80 | 60.68369 | 5960 | 13509 | 2.2666
102680 | 102680-08 | 100 | 2.6 | 960 | 80 | 61.90122 | 5843 | 13607 | 2.3288
102680 | 102680-09 | 100 | 2.6 | 1080 | 80 | 63.25528 | 5707 | 13660 | 2.3936
102680 | 102680-10 | 100 | 2.6 | 1200 | 80 | 64.85447 | 5537 | 13674 | 2.4696
102680 | 102680-11 | 100 | 2.6 | 1320 | 80 | 66.45601 | 5304 | 13590 | 2.5622
102680 | 102680-12 | 100 | 2.6 | 1440 | 80 | 68.17632 | 4978 | 13400 | 2.6918
102960 | 102960-01 | 100 | 2.9 | 120 | 60 | 16.74815 | 8577 | 13605 | 1.5862
102960 | 102960-02 | 100 | 2.9 | 240 | 60 | 27.74762 | 7778 | 13364 | 1.7182
102960 | 102960-03 | 100 | 2.9 | 360 | 60 | 36.1606 | 7353 | 13215 | 1.7972
102960 | 102960-04 | 100 | 2.9 | 480 | 60 | 42.88782 | 7109 | 13180 | 1.854
102960 | 102960-05 | 100 | 2.9 | 600 | 60 | 47.78065 | 6966 | 13188 | 1.8932
102960 | 102960-06 | 100 | 2.9 | 720 | 60 | 51.64678 | 6901 | 13223 | 1.9161
102960 | 102960-07 | 100 | 2.9 | 840 | 60 | 54.85225 | 6918 | 13265 | 1.9175
102960 | 102960-08 | 100 | 2.9 | 960 | 60 | 57.27265 | 6908 | 13238 | 1.9163
102960 | 102960-09 | 100 | 2.9 | 1080 | 60 | 59.68265 | 6805 | 13122 | 1.9283
102960 | 102960-10 | 100 | 2.9 | 1200 | 60 | 61.86895 | 6625 | 12923 | 1.9506
102960 | 102960-11 | 100 | 2.9 | 1320 | 60 | 64.08301 | 6306 | 12627 | 2.0024
102960 | 102960-12 | 100 | 2.9 | 1440 | 60 | 66.65875 | 5730 | 12153 | 2.1209
102980 | 102980-01 | 100 | 2.9 | 120 | 80 | 42.33873 | 6316 | 11510 | 1.8224
102980 | 102980-02 | 100 | 2.9 | 240 | 80 | 54.79288 | 6013 | 11384 | 1.8932
102980 | 102980-03 | 100 | 2.9 | 360 | 80 | 58.29474 | 5846 | 11458 | 1.96
102980 | 102980-04 | 100 | 2.9 | 480 | 80 | 59.88253 | 5703 | 11623 | 2.0381
102980 | 102980-05 | 100 | 2.9 | 600 | 80 | 61.03353 | 5602 | 11843 | 2.1141
102980 | 102980-06 | 100 | 2.9 | 720 | 80 | 62.13017 | 5512 | 12120 | 2.1988
102980 | 102980-07 | 100 | 2.9 | 840 | 80 | 63.09284 | 5428 | 12406 | 2.2856
102980 | 102980-08 | 100 | 2.9 | 960 | 80 | 64.18446 | 5294 | 12571 | 2.3746
102980 | 102980-09 | 100 | 2.9 | 1080 | 80 | 65.52455 | 5149 | 12691 | 2.4648
102980 | 102980-10 | 100 | 2.9 | 1200 | 80 | 67.12201 | 4954 | 12716 | 2.5668
102980 | 102980-11 | 100 | 2.9 | 1320 | 80 | 68.55875 | 4722 | 12572 | 2.6624
102980 | 102980-12 | 100 | 2.9 | 1440 | 80 | 70.28145 | 4415 | 12285 | 2.7826
103260 | 103260-01 | 100 | 3.2 | 120 | 60 | 22.47777 | 7238 | 11954 | 1.6516
103260 | 103260-02 | 100 | 3.2 | 240 | 60 | 35.37664 | 6861 | 11926 | 1.7382
103260 | 103260-03 | 100 | 3.2 | 360 | 60 | 44.81481 | 6715 | 11769 | 1.7526
103260 | 103260-04 | 100 | 3.2 | 480 | 60 | 50.23943 | 6614 | 11645 | 1.7607
103260 | 103260-05 | 100 | 3.2 | 600 | 60 | 54.23406 | 6558 | 11494 | 1.7527
103260 | 103260-06 | 100 | 3.2 | 720 | 60 | 56.98282 | 6532 | 11441 | 1.7515
103260 | 103260-07 | 100 | 3.2 | 840 | 60 | 58.91264 | 6549 | 11320 | 1.7285
103260 | 103260-08 | 100 | 3.2 | 960 | 60 | 60.68372 | 6571 | 11220 | 1.7075
103260 | 103260-09 | 100 | 3.2 | 1080 | 60 | 62.52934 | 6493 | 11063 | 1.7038
103260 | 103260-10 | 100 | 3.2 | 1200 | 60 | 64.39754 | 6303 | 10868 | 1.7243
103260 | 103260-11 | 100 | 3.2 | 1320 | 60 | 66.32361 | 5873 | 10616 | 1.8076
103260 | 103260-12 | 100 | 3.2 | 1440 | 60 | 68.77993 | 5199 | 10364 | 1.9935
103280 | 103280-01 | 100 | 3.2 | 120 | 80 | 46.17816 | 5809 | 10291 | 1.7716
103280 | 103280-02 | 100 | 3.2 | 240 | 80 | 58.74327 | 5563 | 10214 | 1.8361
103280 | 103280-03 | 100 | 3.2 | 360 | 80 | 61.96498 | 5442 | 10269 | 1.887
103280 | 103280-04 | 100 | 3.2 | 480 | 80 | 63.11728 | 5343 | 10393 | 1.9452
103280 | 103280-05 | 100 | 3.2 | 600 | 80 | 63.89877 | 5234 | 10596 | 2.0245
103280 | 103280-06 | 100 | 3.2 | 720 | 80 | 64.72716 | 5153 | 10944 | 2.1238
103280 | 103280-07 | 100 | 3.2 | 840 | 80 | 65.60963 | 5063 | 11251 | 2.2222
103280 | 103280-08 | 100 | 3.2 | 960 | 80 | 66.66547 | 4955 | 11478 | 2.3164
103280 | 103280-09 | 100 | 3.2 | 1080 | 80 | 67.91829 | 4825 | 11610 | 2.4062
103280 | 103280-10 | 100 | 3.2 | 1200 | 80 | 69.21892 | 4657 | 11602 | 2.4913
103280 | 103280-11 | 100 | 3.2 | 1320 | 80 | 70.47975 | 4446 | 11427 | 2.5702
103280 | 103280-12 | 100 | 3.2 | 1440 | 80 | 72.05807 | 4148 | 11005 | 2.6531
103560 | 103560-01 | 100 | 3.5 | 120 | 60 | 30.63942 | 6508 | 10768 | 1.6546
103560 | 103560-02 | 100 | 3.5 | 240 | 60 | 45.40535 | 6314 | 10846 | 1.7178
103560 | 103560-03 | 100 | 3.5 | 360 | 60 | 53.07372 | 6280 | 10788 | 1.7178
103560 | 103560-04 | 100 | 3.5 | 480 | 60 | 56.86672 | 6246 | 10626 | 1.7012
103560 | 103560-05 | 100 | 3.5 | 600 | 60 | 59.14724 | 6252 | 10482 | 1.6766
103560 | 103560-06 | 100 | 3.5 | 720 | 60 | 60.97677 | 6270 | 10355 | 1.6515
103560 | 103560-07 | 100 | 3.5 | 840 | 60 | 62.36729 | 6279 | 10260 | 1.634
103560 | 103560-08 | 100 | 3.5 | 960 | 60 | 63.93789 | 6260 | 10101 | 1.6136
103560 | 103560-09 | 100 | 3.5 | 1080 | 60 | 65.56529 | 6151 | 9980 | 1.6225
103560 | 103560-10 | 100 | 3.5 | 1200 | 60 | 67.24754 | 5918 | 9796 | 1.6553
103560 | 103560-11 | 100 | 3.5 | 1320 | 60 | 68.98824 | 5472 | 9525 | 1.7407
103560 | 103560-12 | 100 | 3.5 | 1440 | 60 | 70.97568 | 4826 | 9279 | 1.9227
103580 | 103580-01 | 100 | 3.5 | 120 | 80 | 49.31453 | 5417 | 9203 | 1.6989
103580 | 103580-02 | 100 | 3.5 | 240 | 80 | 61.34534 | 5216 | 9160 | 1.7561
103580 | 103580-03 | 100 | 3.5 | 360 | 80 | 63.9566 | 5115 | 9226 | 1.8037
103580 | 103580-04 | 100 | 3.5 | 480 | 80 | 64.89834 | 5027 | 9317 | 1.8534
103580 | 103580-05 | 100 | 3.5 | 600 | 80 | 65.83242 | 4942 | 9519 | 1.9261
103580 | 103580-06 | 100 | 3.5 | 720 | 80 | 66.69183 | 4851 | 9831 | 2.0266
103580 | 103580-07 | 100 | 3.5 | 840 | 80 | 67.80988 | 4755 | 10143 | 2.1331
103580 | 103580-08 | 100 | 3.5 | 960 | 80 | 68.85674 | 4629 | 10370 | 2.2402
103580 | 103580-09 | 100 | 3.5 | 1080 | 80 | 70.00639 | 4496 | 10429 | 2.3196
103580 | 103580-10 | 100 | 3.5 | 1200 | 80 | 71.12683 | 4317 | 10347 | 2.3968
103580 | 103580-11 | 100 | 3.5 | 1320 | 80 | 72.23606 | 4108 | 10136 | 2.4674
103580 | 103580-12 | 100 | 3.5 | 1440 | 80 | 73.51521 | 3815 | 9716 | 2.5468
103860 | 103860-01 | 100 | 3.8 | 120 | 60 | 44.71709 | 6213 | 10685 | 1.7198
103860 | 103860-02 | 100 | 3.8 | 240 | 60 | 58.54288 | 6138 | 10611 | 1.7287
103860 | 103860-03 | 100 | 3.8 | 360 | 60 | 63.36548 | 6161 | 10510 | 1.7059
103860 | 103860-04 | 100 | 3.8 | 480 | 60 | 65.01907 | 6143 | 10302 | 1.677
103860 | 103860-05 | 100 | 3.8 | 600 | 60 | 66.06001 | 6118 | 10120 | 1.6541
103860 | 103860-06 | 100 | 3.8 | 720 | 60 | 66.98634 | 6098 | 9962 | 1.6337
103860 | 103860-07 | 100 | 3.8 | 840 | 60 | 67.87067 | 6033 | 9857 | 1.6338
103860 | 103860-08 | 100 | 3.8 | 960 | 60 | 68.80836 | 5932 | 9714 | 1.6376
103860 | 103860-09 | 100 | 3.8 | 1080 | 60 | 69.85152 | 5814 | 9569 | 1.6459
103860 | 103860-10 | 100 | 3.8 | 1200 | 60 | 70.87835 | 5608 | 9369 | 1.6706
103860 | 103860-11 | 100 | 3.8 | 1320 | 60 | 71.93124 | 5123 | 9136 | 1.7833
103860 | 103860-12 | 100 | 3.8 | 1440 | 60 | 73.25975 | 4498 | 8924 | 1.984
103880 | 103880-01 | 100 | 3.8 | 120 | 80 | 54.83907 | 5006 | 8672 | 1.7323
103880 | 103880-02 | 100 | 3.8 | 240 | 80 | 65.11202 | 4854 | 8667 | 1.7855
103880 | 103880-03 | 100 | 3.8 | 360 | 80 | 67.12905 | 4783 | 8695 | 1.8179
103880 | 103880-04 | 100 | 3.8 | 480 | 80 | 68.1293 | 4714 | 8760 | 1.8583
103880 | 103880-05 | 100 | 3.8 | 600 | 80 | 69.01623 | 4628 | 8864 | 1.9153
103880 | 103880-06 | 100 | 3.8 | 720 | 80 | 69.81912 | 4533 | 9002 | 1.9859
103880 | 103880-07 | 100 | 3.8 | 840 | 80 | 70.64961 | 4426 | 9124 | 2.0615
103880 | 103880-08 | 100 | 3.8 | 960 | 80 | 71.46595 | 4302 | 9201 | 2.1388
103880 | 103880-09 | 100 | 3.8 | 1080 | 80 | 72.25226 | 4167 | 9208 | 2.2097
103880 | 103880-10 | 100 | 3.8 | 1200 | 80 | 72.99617 | 4002 | 9122 | 2.2794
103880 | 103880-11 | 100 | 3.8 | 1320 | 80 | 73.71651 | 3791 | 8963 | 2.3643
103880 | 103880-12 | 100 | 3.8 | 1440 | 80 | 74.61497 | 3509 | 8696 | 2.4782
104160 | 104160-01 | 100 | 4.1 | 120 | 60 | 39.25773 | 6114 | 10243 | 1.6753
104160 | 104160-02 | 100 | 4.1 | 240 | 60 | 55.34792 | 6080 | 10099 | 1.661
104160 | 104160-03 | 100 | 4.1 | 360 | 60 | 61.88614 | 6085 | 9871 | 1.6222
104160 | 104160-04 | 100 | 4.1 | 480 | 60 | 64.68159 | 6052 | 9635 | 1.592
104160 | 104160-05 | 100 | 4.1 | 600 | 60 | 66.21155 | 5990 | 9476 | 1.582
104160 | 104160-06 | 100 | 4.1 | 720 | 60 | 67.56797 | 5898 | 9315 | 1.5793
104160 | 104160-07 | 100 | 4.1 | 840 | 60 | 68.7709 | 5801 | 9220 | 1.5894
104160 | 104160-08 | 100 | 4.1 | 960 | 60 | 69.97249 | 5657 | 9122 | 1.6125
104160 | 104160-09 | 100 | 4.1 | 1080 | 60 | 71.21388 | 5473 | 8996 | 1.6437
104160 | 104160-10 | 100 | 4.1 | 1200 | 60 | 72.51956 | 5223 | 8890 | 1.7021
104160 | 104160-11 | 100 | 4.1 | 1320 | 60 | 73.85535 | 4823 | 8756 | 1.8155
104160 | 104160-12 | 100 | 4.1 | 1440 | 60 | 75.7479 | 4345 | 8651 | 1.991
104180 | 104180-01 | 100 | 4.1 | 120 | 80 | 56.2989 | 4541 | 7452 | 1.641
104180 | 104180-02 | 100 | 4.1 | 240 | 80 | 66.14404 | 4389 | 7382 | 1.6819
104180 | 104180-03 | 100 | 4.1 | 360 | 80 | 68.03118 | 4315 | 7400 | 1.7149
104180 | 104180-04 | 100 | 4.1 | 480 | 80 | 68.96468 | 4248 | 7451 | 1.754
104180 | 104180-05 | 100 | 4.1 | 600 | 80 | 69.80505 | 4174 | 7514 | 1.8002
104180 | 104180-06 | 100 | 4.1 | 720 | 80 | 70.6446 | 4083 | 7589 | 1.8587
104180 | 104180-07 | 100 | 4.1 | 840 | 80 | 71.59258 | 3985 | 7708 | 1.9343
104180 | 104180-08 | 100 | 4.1 | 960 | 80 | 72.45644 | 3858 | 7796 | 2.0207
104180 | 104180-09 | 100 | 4.1 | 1080 | 80 | 73.28468 | 3735 | 7801 | 2.0886
104180 | 104180-10 | 100 | 4.1 | 1200 | 80 | 74.03748 | 3584 | 7736 | 2.1585
104180 | 104180-11 | 100 | 4.1 | 1320 | 80 | 74.96935 | 3422 | 7610 | 2.2238
104180 | 104180-12 | 100 | 4.1 | 1440 | 80 | 76.11184 | 3210 | 7405 | 2.3069
104460 | 104460-01 | 100 | 4.4 | 120 | 60 | 36.36589 | 6441 | 10758 | 1.6702
104460 | 104460-02 | 100 | 4.4 | 240 | 60 | 53.51101 | 6283 | 10536 | 1.6769
104460 | 104460-03 | 100 | 4.4 | 360 | 60 | 61.01007 | 6240 | 10218 | 1.6375
104460 | 104460-04 | 100 | 4.4 | 480 | 60 | 64.59591 | 6143 | 10039 | 1.6342
104460 | 104460-05 | 100 | 4.4 | 600 | 60 | 67.03004 | 6028 | 9873 | 1.6379
104460 | 104460-06 | 100 | 4.4 | 720 | 60 | 68.93324 | 5914 | 9780 | 1.6537
104460 | 104460-07 | 100 | 4.4 | 840 | 60 | 70.51908 | 5785 | 9663 | 1.6704
104460 | 104460-08 | 100 | 4.4 | 960 | 60 | 72.07838 | 5633 | 9530 | 1.6918
104460 | 104460-09 | 100 | 4.4 | 1080 | 60 | 73.5542 | 5465 | 9395 | 1.7191
104460 | 104460-10 | 100 | 4.4 | 1200 | 60 | 74.95761 | 5256 | 9262 | 1.7622
104460 | 104460-11 | 100 | 4.4 | 1320 | 60 | 76.51131 | 4915 | 9127 | 1.857
104460 | 104460-12 | 100 | 4.4 | 1440 | 60 | 78.63284 | 4446 | 9014 | 2.0274
104480 | 104480-01 | 100 | 4.4 | 120 | 80 | 56.96563 | 4202 | 6657 | 1.5842
104480 | 104480-02 | 100 | 4.4 | 240 | 80 | 66.87128 | 4050 | 6614 | 1.6331
104480 | 104480-03 | 100 | 4.4 | 360 | 80 | 68.82053 | 3995 | 6621 | 1.6573
104480 | 104480-04 | 100 | 4.4 | 480 | 80 | 70.06697 | 3934 | 6677 | 1.6973
104480 | 104480-05 | 100 | 4.4 | 600 | 80 | 71.30361 | 3866 | 6722 | 1.7387
104480 | 104480-06 | 100 | 4.4 | 720 | 80 | 72.47581 | 3788 | 6776 | 1.7888
104480 | 104480-07 | 100 | 4.4 | 840 | 80 | 73.61038 | 3702 | 6817 | 1.8414
104480 | 104480-08 | 100 | 4.4 | 960 | 80 | 74.63657 | 3602 | 6856 | 1.9034
104480 | 104480-09 | 100 | 4.4 | 1080 | 80 | 75.52416 | 3496 | 6828 | 1.9531
104480 | 104480-10 | 100 | 4.4 | 1200 | 80 | 76.32986 | 3382 | 6737 | 1.992
104480 | 104480-11 | 100 | 4.4 | 1320 | 80 | 77.24608 | 3257 | 6615 | 2.031
104480 | 104480-12 | 100 | 4.4 | 1440 | 80 | 78.42909 | 3099 | 6449 | 2.081
104760 | 104760-01 | 100 | 4.7 | 120 | 60 | 30.65208 | 7033 | 11402 | 1.6212
104760 | 104760-02 | 100 | 4.7 | 240 | 60 | 49.7365 | 6591 | 10854 | 1.6468
104760 | 104760-03 | 100 | 4.7 | 360 | 60 | 59.21112 | 6412 | 10466 | 1.6323
104760 | 104760-04 | 100 | 4.7 | 480 | 60 | 64.54523 | 6229 | 10197 | 1.637
104760 | 104760-05 | 100 | 4.7 | 600 | 60 | 68.23152 | 6052 | 9949 | 1.6439
104760 | 104760-06 | 100 | 4.7 | 720 | 60 | 70.60416 | 5900 | 9830 | 1.6661
104760 | 104760-07 | 100 | 4.7 | 840 | 60 | 72.56607 | 5729 | 9727 | 1.6979
104760 | 104760-08 | 100 | 4.7 | 960 | 60 | 74.24104 | 5559 | 9598 | 1.7266
104760 | 104760-09 | 100 | 4.7 | 1080 | 60 | 76.11397 | 5392 | 9416 | 1.7463
104760 | 104760-10 | 100 | 4.7 | 1200 | 60 | 77.83627 | 5223 | 9230 | 1.7672
104760 | 104760-11 | 100 | 4.7 | 1320 | 60 | 79.83569 | 4947 | 9051 | 1.8296
104760 | 104760-12 | 100 | 4.7 | 1440 | 60 | 82.27396 | 4546 | 8900 | 1.9578
104780 | 104780-01 | 100 | 4.7 | 120 | 80 | 56.28564 | 3726 | 5746 | 1.5421
104780 | 104780-02 | 100 | 4.7 | 240 | 80 | 67.14703 | 3617 | 5738 | 1.5864
104780 | 104780-03 | 100 | 4.7 | 360 | 80 | 70.23595 | 3563 | 5736 | 1.6099
104780 | 104780-04 | 100 | 4.7 | 480 | 80 | 72.03983 | 3548 | 5787 | 1.6311
104780 | 104780-05 | 100 | 4.7 | 600 | 80 | 73.40472 | 3513 | 5806 | 1.6527
104780 | 104780-06 | 100 | 4.7 | 720 | 80 | 74.76434 | 3473 | 5787 | 1.6663
104780 | 104780-07 | 100 | 4.7 | 840 | 80 | 75.81352 | 3417 | 5768 | 1.688
104780 | 104780-08 | 100 | 4.7 | 960 | 80 | 76.85757 | 3344 | 5720 | 1.7105
104780 | 104780-09 | 100 | 4.7 | 1080 | 80 | 77.77844 | 3271 | 5684 | 1.7377
104780 | 104780-10 | 100 | 4.7 | 1200 | 80 | 78.63156 | 3183 | 5621 | 1.7659
104780 | 104780-11 | 100 | 4.7 | 1320 | 80 | 79.55603 | 3076 | 5520 | 1.7945
104780 | 104780-12 | 100 | 4.7 | 1440 | 80 | 80.76178 | 2946 | 5389 | 1.8293
105060 | 105060-01 | 100 | 5 | 120 | 60 | 24.16829 | 8712 | 12937 | 1.485
105060 | 105060-02 | 100 | 5 | 240 | 60 | 44.92386 | 7430 | 11814 | 1.59
105060 | 105060-03 | 100 | 5 | 360 | 60 | 58.07821 | 6794 | 11027 | 1.623
105060 | 105060-04 | 100 | 5 | 480 | 60 | 66.46815 | 6362 | 10410 | 1.6363
105060 | 105060-05 | 100 | 5 | 600 | 60 | 72.26015 | 6031 | 10025 | 1.6622
105060 | 105060-06 | 100 | 5 | 720 | 60 | 75.71772 | 5797 | 9764 | 1.6843
105060 | 105060-07 | 100 | 5 | 840 | 60 | 78.15929 | 5613 | 9589 | 1.7084
105060 | 105060-08 | 100 | 5 | 960 | 60 | 80.19066 | 5469 | 9418 | 1.7221
105060 | 105060-09 | 100 | 5 | 1080 | 60 | 81.94551 | 5350 | 9266 | 1.732
105060 | 105060-10 | 100 | 5 | 1200 | 60 | 83.70148 | 5249 | 9098 | 1.7333
105060 | 105060-11 | 100 | 5 | 1320 | 60 | 85.05524 | 5161 | 9004 | 1.7446
105060 | 105060-12 | 100 | 5 | 1440 | 60 | 86.59138 | 5087 | 8889 | 1.7474
105080 | 105080-01 | 100 | 5 | 120 | 80 | 58.18135 | 3057 | 4552 | 1.489
105080 | 105080-02 | 100 | 5 | 240 | 80 | 70.67834 | 2847 | 4354 | 1.5293
105080 | 105080-03 | 100 | 5 | 360 | 80 | 74.74841 | 2804 | 4281 | 1.5267
105080 | 105080-04 | 100 | 5 | 480 | 80 | 76.74817 | 2800 | 4261 | 1.5218
105080 | 105080-05 | 100 | 5 | 600 | 80 | 78.20859 | 2808 | 4247 | 1.5125
105080 | 105080-06 | 100 | 5 | 720 | 80 | 79.49327 | 2804 | 4220 | 1.505
105080 | 105080-07 | 100 | 5 | 840 | 80 | 80.51679 | 2796 | 4194 | 1.5
105080 | 105080-08 | 100 | 5 | 960 | 80 | 81.20482 | 2784 | 4176 | 1.5
105080 | 105080-09 | 100 | 5 | 1080 | 80 | 81.60039 | 2769 | 4170 | 1.506
105080 | 105080-10 | 100 | 5 | 1200 | 80 | 81.90839 | 2751 | 4158 | 1.5115
105080 | 105080-11 | 100 | 5 | 1320 | 80 | 82.23865 | 2738 | 4142 | 1.5128
105080 | 105080-12 | 100 | 5 | 1440 | 80 | 82.80754 | 2722 | 4125 | 1.5154
120260 | 120260-01 | 120 | 0.2 | 120 | 60 | 4.407161 | 30336 | 37900 | 1.2493
120260 | 120260-02 | 120 | 0.2 | 240 | 60 | 10.01301 | 22660 | 36876 | 1.6274
120260 | 120260-03 | 120 | 0.2 | 360 | 60 | 14.09822 | 22460 | 36545 | 1.6271
120260 | 120260-04 | 120 | 0.2 | 480 | 60 | 17.88675 | 22426 | 36433 | 1.6246
120260 | 120260-05 | 120 | 0.2 | 600 | 60 | 20.82903 | 22325 | 36011 | 1.613
120260 | 120260-06 | 120 | 0.2 | 720 | 60 | 25.1204 | 22280 | 35723 | 1.6034
120260 | 120260-07 | 120 | 0.2 | 840 | 60 | 29.34616 | 22212 | 35356 | 1.5918
120260 | 120260-08 | 120 | 0.2 | 960 | 60 | 31.89363 | 22020 | 35245 | 1.6006
120260 | 120260-09 | 120 | 0.2 | 1080 | 60 | 34.98625 | 21627 | 35215 | 1.6283
120260 | 120260-10 | 120 | 0.2 | 1200 | 60 | 37.21574 | 21333 | 34960 | 1.6388
120260 | 120260-11 | 120 | 0.2 | 1320 | 60 | 40.42498 | 20909 | 34359 | 1.6433
120260 | 120260-12 | 120 | 0.2 | 1440 | 60 | 41.89391 | 20631 | 34107 | 1.6532
120280 | 120280-01 | 120 | 0.2 | 120 | 80 | 27.51768 | 13185 | 20737 | 1.5728
120280 | 120280-02 | 120 | 0.2 | 240 | 80 | 39.55181 | 13120 | 20726 | 1.5797
120280 | 120280-03 | 120 | 0.2 | 360 | 80 | 42.00695 | 13096 | 20655 | 1.5772
120280 | 120280-04 | 120 | 0.2 | 480 | 80 | 44.321 | 13089 | 20648 | 1.5775
120280 | 120280-05 | 120 | 0.2 | 600 | 80 | 45.25613 | 13081 | 20610 | 1.5756
120280 | 120280-06 | 120 | 0.2 | 720 | 80 | 46.27647 | 13017 | 20594 | 1.5821
120280 | 120280-07 | 120 | 0.2 | 840 | 80 | 46.78438 | 13002 | 20547 | 1.5803
120280 | 120280-08 | 120 | 0.2 | 960 | 80 | 47.37519 | 12972 | 20516 | 1.5816
120280 | 120280-09 | 120 | 0.2 | 1080 | 80 | 47.69115 | 12970 | 20487 | 1.5796
120280 | 120280-10 | 120 | 0.2 | 1200 | 80 | 48.33801 | 12761 | 20338 | 1.5938
120280 | 120280-11 | 120 | 0.2 | 1320 | 80 | 49.31638 | 12611 | 20159 | 1.5985
120280 | 120280-12 | 120 | 0.2 | 1440 | 80 | 50.0811 | 12526 | 20006 | 1.5972
120560 | 120560-01 | 120 | 0.5 | 120 | 60 | 6.399561 | 23150 | 32574 | 1.4071
120560 | 120560-02 | 120 | 0.5 | 240 | 60 | 12.77353 | 18722 | 31106 | 1.6615
120560 | 120560-03 | 120 | 0.5 | 360 | 60 | 17.9668 | 18175 | 30676 | 1.6878
120560 | 120560-04 | 120 | 0.5 | 480 | 60 | 22.34449 | 18324 | 30604 | 1.6702
120560 | 120560-05 | 120 | 0.5 | 600 | 60 | 26.49257 | 18419 | 30764 | 1.6702
120560 | 120560-06 | 120 | 0.5 | 720 | 60 | 30.63988 | 18431 | 30605 | 1.6605
120560 | 120560-07 | 120 | 0.5 | 840 | 60 | 34.59365 | 18377 | 30536 | 1.6616
120560 | 120560-08 | 120 | 0.5 | 960 | 60 | 37.81229 | 18089 | 30375 | 1.6792
120560 | 120560-09 | 120 | 0.5 | 1080 | 60 | 40.75493 | 17877 | 30139 | 1.6859
120560 | 120560-10 | 120 | 0.5 | 1200 | 60 | 43.41223 | 17374 | 29688 | 1.7088
120560 | 120560-11 | 120 | 0.5 | 1320 | 60 | 45.64038 | 16620 | 29208 | 1.7574
120560 | 120560-12 | 120 | 0.5 | 1440 | 60 | 47.85867 | 15660 | 28724 | 1.8342
120580 | 120580-01 | 120 | 0.5 | 120 | 80 | 27.80255 | 12523 | 19499 | 1.5571
120580 | 120580-02 | 120 | 0.5 | 240 | 80 | 38.05685 | 12129 | 19339 | 1.5944
120580 | 120580-03 | 120 | 0.5 | 360 | 80 | 41.86412 | 11828 | 19243 | 1.6269
120580 | 120580-04 | 120 | 0.5 | 480 | 80 | 44.01779 | 11672 | 19212 | 1.646
120580 | 120580-05 | 120 | 0.5 | 600 | 80 | 45.49531 | 11585 | 19200 | 1.6573
120580 | 120580-06 | 120 | 0.5 | 720 | 80 | 46.68451 | 11500 | 19176 | 1.6675
120580 | 120580-07 | 120 | 0.5 | 840 | 80 | 47.8255 | 11416 | 19090 | 1.6722
120580 | 120580-08 | 120 | 0.5 | 960 | 80 | 48.9087 | 11315 | 18972 | 1.6767
120580 | 120580-09 | 120 | 0.5 | 1080 | 80 | 49.98608 | 11197 | 18850 | 1.6835
120580 | 120580-10 | 120 | 0.5 | 1200 | 80 | 51.15237 | 10995 | 18726 | 1.7031
120580 | 120580-11 | 120 | 0.5 | 1320 | 80 | 52.4694 | 10708 | 18561 | 1.7334
120580 | 120580-12 | 120 | 0.5 | 1440 | 80 | 54.02983 | 10421 | 18367 | 1.7625
120860 | 120860-01 | 120 | 0.8 | 120 | 60 | 7.882144 | 20056 | 27832 | 1.3877
120860 | 120860-02 | 120 | 0.8 | 240 | 60 | 15.39628 | 16310 | 25959 | 1.5916
120860 | 120860-03 | 120 | 0.8 | 360 | 60 | 21.01221 | 15481 | 25601 | 1.6537
120860 | 120860-04 | 120 | 0.8 | 480 | 60 | 25.69342 | 15698 | 25669 | 1.6352
120860 | 120860-05 | 120 | 0.8 | 600 | 60 | 29.99621 | 15921 | 25864 | 1.6245
120860 | 120860-06 | 120 | 0.8 | 720 | 60 | 34.30746 | 16032 | 25811 | 1.61
120860 | 120860-07 | 120 | 0.8 | 840 | 60 | 38.20409 | 16231 | 25451 | 1.568
120860 | 120860-08 | 120 | 0.8 | 960 | 60 | 41.36692 | 15842 | 25307 | 1.5975
120860 | 120860-09 | 120 | 0.8 | 1080 | 60 | 44.11009 | 15002 | 24910 | 1.6604
120860 | 120860-10 | 120 | 0.8 | 1200 | 60 | 46.55701 | 14069 | 24395 | 1.734
120860 | 120860-11 | 120 | 0.8 | 1320 | 60 | 48.74535 | 13105 | 23753 | 1.8125
120860 | 120860-12 | 120 | 0.8 | 1440 | 60 | 50.96182 | 12138 | 22938 | 1.8898
120880 | 120880-01 | 120 | 0.8 | 120 | 80 | 27.27581 | 11612 | 18288 | 1.5749
120880 | 120880-02 | 120 | 0.8 | 240 | 80 | 37.83834 | 11102 | 17999 | 1.6212
120880 | 120880-03 | 120 | 0.8 | 360 | 80 | 41.9236 | 10719 | 17905 | 1.6704
120880 | 120880-04 | 120 | 0.8 | 480 | 80 | 44.36696 | 10528 | 17892 | 1.6995
120880 | 120880-05 | 120 | 0.8 | 600 | 80 | 46.14642 | 10373 | 17898 | 1.7254
120880 | 120880-06 | 120 | 0.8 | 720 | 80 | 47.58752 | 10211 | 17926 | 1.7556
120880 | 120880-07 | 120 | 0.8 | 840 | 80 | 48.85777 | 10030 | 17903 | 1.7849
120880 | 120880-08 | 120 | 0.8 | 960 | 80 | 50.14047 | 9883 | 17894 | 1.8106
120880 | 120880-09 | 120 | 0.8 | 1080 | 80 | 51.3942 | 9723 | 17845 | 1.8353
120880 | 120880-10 | 120 | 0.8 | 1200 | 80 | 52.8211 | 9471 | 17784 | 1.8777
120880 | 120880-11 | 120 | 0.8 | 1320 | 80 | 54.34132 | 9154 | 17699 | 1.9335
120880 | 120880-12 | 120 | 0.8 | 1440 | 80 | 56.055 | 8857 | 17590 | 1.986
121160 | 121160-01 | 120 | 1.1 | 120 | 60 | 8.747247 | 18191 | 25455 | 1.3993
121160 | 121160-02 | 120 | 1.1 | 240 | 60 | 17.0738 | 14664 | 23564 | 1.6069
121160 | 121160-03 | 120 | 1.1 | 360 | 60 | 23.00361 | 13698 | 22921 | 1.6733
121160 | 121160-04 | 120 | 1.1 | 480 | 60 | 27.85099 | 13312 | 22734 | 1.7078
121160 | 121160-05 | 120 | 1.1 | 600 | 60 | 32.43273 | 12961 | 22646 | 1.7472
121160 | 121160-06 | 120 | 1.1 | 720 | 60 | 36.72293 | 12633 | 22371 | 1.7708
121160 | 121160-07 | 120 | 1.1 | 840 | 60 | 40.68425 | 12159 | 22013 | 1.8104
121160 | 121160-08 | 120 | 1.1 | 960 | 60 | 43.83521 | 11691 | 21591 | 1.8468
121160 | 121160-09 | 120 | 1.1 | 1080 | 60 | 46.49657 | 11323 | 21111 | 1.8644
121160 | 121160-10 | 120 | 1.1 | 1200 | 60 | 48.8688 | 10955 | 20659 | 1.8858
121160 | 121160-11 | 120 | 1.1 | 1320 | 60 | 51.09934 | 10547 | 20167 | 1.9121
121160 | 121160-12 | 120 | 1.1 | 1440 | 60 | 53.3392 | 10155 | 19790 | 1.9488
121180 | 121180-01 | 120 | 1.1 | 120 | 80 | 26.68939 | 11011 | 17778 | 1.6146
121180 | 121180-02 | 120 | 1.1 | 240 | 80 | 36.89959 | 10269 | 17423 | 1.6967
121180 | 121180-03 | 120 | 1.1 | 360 | 80 | 41.2836 | 9900 | 17243 | 1.7417
121180 | 121180-04 | 120 | 1.1 | 480 | 80 | 44.12953 | 9629 | 17178 | 1.784
121180 | 121180-05 | 120 | 1.1 | 600 | 80 | 46.2306 | 9413 | 17162 | 1.8232
121180 | 121180-06 | 120 | 1.1 | 720 | 80 | 47.91802 | 9170 | 17176 | 1.8731
121180 | 121180-07 | 120 | 1.1 | 840 | 80 | 49.46356 | 8996 | 17164 | 1.908
121180 | 121180-08 | 120 | 1.1 | 960 | 80 | 50.97919 | 8821 | 17151 | 1.9443
121180 | 121180-09 | 120 | 1.1 | 1080 | 80 | 52.51003 | 8604 | 17133 | 1.9913
121180 | 121180-10 | 120 | 1.1 | 1200 | 80 | 54.09781 | 8384 | 17098 | 2.0394
121180 | 121180-11 | 120 | 1.1 | 1320 | 80 | 55.74577 | 8082 | 17052 | 2.1099
121180 | 121180-12 | 120 | 1.1 | 1440 | 80 | 57.55783 | 7792 | 16943 | 2.1744
121460 | 121460-01 | 120 | 1.4 | 120 | 60 | 10.51875 | 16643 | 23420 | 1.4072
121460 | 121460-02 | 120 | 1.4 | 240 | 60 | 20.28866 | 13121 | 21393 | 1.6304
121460 | 121460-03 | 120 | 1.4 | 360 | 60 | 26.94028 | 12185 | 20685 | 1.6976
121460 | 121460-04 | 120 | 1.4 | 480 | 60 | 31.96663 | 11440 | 19887 | 1.7384
121460 | 121460-05 | 120 | 1.4 | 600 | 60 | 36.05244 | 10975 | 19637 | 1.7892
121460 | 121460-06 | 120 | 1.4 | 720 | 60 | 40.24239 | 10564 | 19287 | 1.8257
121460 | 121460-07 | 120 | 1.4 | 840 | 60 | 43.85864 | 10381 | 19120 | 1.8418
121460 | 121460-08 | 120 | 1.4 | 960 | 60 | 46.24565 | 10059 | 18746 | 1.8636
121460 | 121460-09 | 120 | 1.4 | 1080 | 60 | 48.96234 | 9796 | 18520 | 1.8906
121460 | 121460-10 | 120 | 1.4 | 1200 | 60 | 51.03496 | 9646 | 18440 | 1.9117
121460 | 121460-11 | 120 | 1.4 | 1320 | 60 | 53.48323 | 9405 | 18191 | 1.9342
121460 | 121460-12 | 120 | 1.4 | 1440 | 60 | 55.05833 | 9202 | 18300 | 1.9887
121480 | 121480-01 | 120 | 1.4 | 120 | 80 | 27.80953 | 10404 | 17016 | 1.6355
121480 | 121480-02 | 120 | 1.4 | 240 | 80 | 37.54861 | 9476 | 16413 | 1.7321
121480 | 121480-03 | 120 | 1.4 | 360 | 80 | 41.85001 | 8962 | 16235 | 1.8115
121480 | 121480-04 | 120 | 1.4 | 480 | 80 | 44.6724 | 8583 | 16184 | 1.8856
121480 | 121480-05 | 120 | 1.4 | 600 | 80 | 46.95632 | 8388 | 16216 | 1.9332
121480 | 121480-06 | 120 | 1.4 | 720 | 80 | 48.82281 | 8315 | 16255 | 1.9549
121480 | 121480-07 | 120 | 1.4 | 840 | 80 | 50.42485 | 8251 | 16227 | 1.9667
121480 | 121480-08 | 120 | 1.4 | 960 | 80 | 51.8632 | 8124 | 16285 | 2.0046
121480 | 121480-09 | 120 | 1.4 | 1080 | 80 | 53.54163 | 7848 | 16272 | 2.0734
121480 | 121480-10 | 120 | 1.4 | 1200 | 80 | 55.03991 | 7586 | 16223 | 2.1385
121480 | 121480-11 | 120 | 1.4 | 1320 | 80 | 56.5797 | 7361 | 16223 | 2.2039
121480 | 121480-12 | 120 | 1.4 | 1440 | 80 | 58.555 | 7148 | 16129 | 2.2564
121760 | 121760-01 | 120 | 1.7 | 120 | 60 | 10.84 | 15494 | 22490 | 1.4515
121760 | 121760-02 | 120 | 1.7 | 240 | 60 | 20.88198 | 12658 | 20710 | 1.6361
121760 | 121760-03 | 120 | 1.7 | 360 | 60 | 28.1475 | 11611 | 19831 | 1.7079
121760 | 121760-04 | 120 | 1.7 | 480 | 60 | 33.66984 | 10792 | 19258 | 1.7845
121760 | 121760-05 | 120 | 1.7 | 600 | 60 | 38.26719 | 10308 | 18912 | 1.8347
121760 | 121760-06 | 120 | 1.7 | 720 | 60 | 42.41502 | 10026 | 18699 | 1.8651
121760 | 121760-07 | 120 | 1.7 | 840 | 60 | 45.98905 | 9845 | 18529 | 1.8821
121760 | 121760-08 | 120 | 1.7 | 960 | 60 | 48.87927 | 9712 | 18325 | 1.8868
121760 | 121760-09 | 120 | 1.7 | 1080 | 60 | 51.53005 | 9542 | 18120 | 1.899
121760 | 121760-10 | 120 | 1.7 | 1200 | 60 | 53.95258 | 9175 | 17938 | 1.9551
121760 | 121760-11 | 120 | 1.7 | 1320 | 60 | 56.16929 | 8824 | 17781 | 2.0151
121760 | 121760-12 | 120 | 1.7 | 1440 | 60 | 58.45995 | 8568 | 17646 | 2.0595
121780 | 121780-01 | 120 | 1.7 | 120 | 80 | 30.00557 | 9635 | 16199 | 1.6813
121780 | 121780-02 | 120 | 1.7 | 240 | 80 | 40.15615 | 8785 | 15783 | 1.7966
121780 | 121780-03 | 120 | 1.7 | 360 | 80 | 44.88847 | 8304 | 15641 | 1.8836
121780 | 121780-04 | 120 | 1.7 | 480 | 80 | 47.90071 | 8019 | 15619 | 1.9477
121780 | 121780-05 | 120 | 1.7 | 600 | 80 | 50.00808 | 7854 | 15624 | 1.9893
121780 | 121780-06 | 120 | 1.7 | 720 | 80 | 51.62218 | 7779 | 15619 | 2.0078
121780 | 121780-07 | 120 | 1.7 | 840 | 80 | 53.10789 | 7707 | 15607 | 2.025
121780 | 121780-08 | 120 | 1.7 | 960 | 80 | 54.63248 | 7552 | 15597 | 2.0653
121780 | 121780-09 | 120 | 1.7 | 1080 | 80 | 56.23452 | 7347 | 15579 | 2.1205
121780 | 121780-10 | 120 | 1.7 | 1200 | 80 | 57.92304 | 7141 | 15555 | 2.1783
121780 | 121780-11 | 120 | 1.7 | 1320 | 80 | 59.68084 | 6897 | 15520 | 2.2503
121780 | 121780-12 | 120 | 1.7 | 1440 | 80 | 61.80063 | 6608 | 15442 | 2.3369
122060 | 122060-01 | 120 | 2 | 120 | 60 | 11.26017 | 14803 | 21519 | 1.4537
122060 | 122060-02 | 120 | 2 | 240 | 60 | 21.43132 | 12162 | 19867 | 1.6335
122060 | 122060-03 | 120 | 2 | 360 | 60 | 28.92039 | 11003 | 19030 | 1.7295
122060 | 122060-04 | 120 | 2 | 480 | 60 | 34.94636 | 10267 | 18553 | 1.8071
122060 | 122060-05 | 120 | 2 | 600 | 60 | 39.7644 | 9809 | 18300 | 1.8656
122060 | 122060-06 | 120 | 2 | 720 | 60 | 44.01108 | 9529 | 18108 | 1.9003
122060 | 122060-07 | 120 | 2 | 840 | 60 | 47.56895 | 9334 | 17915 | 1.9193
122060 | 122060-08 | 120 | 2 | 960 | 60 | 50.44869 | 9094 | 17737 | 1.9504
122060 | 122060-09 | 120 | 2 | 1080 | 60 | 53.16507 | 8832 | 17590 | 1.9916
122060 | 122060-10 | 120 | 2 | 1200 | 60 | 55.57332 | 8606 | 17435 | 2.0259
122060 | 122060-11 | 120 | 2 | 1320 | 60 | 57.83009 | 8398 | 17299 | 2.0599
122060 | 122060-12 | 120 | 2 | 1440 | 60 | 60.21612 | 8173 | 17162 | 2.0998
122080 | 122080-01 | 120 | 2 | 120 | 80 | 32.66989 | 9162 | 15768 | 1.721
122080 | 122080-02 | 120 | 2 | 240 | 80 | 43.63352 | 8379 | 15360 | 1.8332
122080 | 122080-03 | 120 | 2 | 360 | 80 | 48.52229 | 7949 | 15236 | 1.9167
122080 | 122080-04 | 120 | 2 | 480 | 80 | 51.0885 | 7664 | 15201 | 1.9834
122080 | 122080-05 | 120 | 2 | 600 | 80 | 52.83844 | 7503 | 15206 | 2.0267
122080 | 122080-06 | 120 | 2 | 720 | 80 | 54.3277 | 7409 | 15196 | 2.051
122080 | 122080-07 | 120 | 2 | 840 | 80 | 55.88273 | 7321 | 15181 | 2.0736
122080 | 122080-08 | 120 | 2 | 960 | 80 | 57.67059 | 7184 | 15159 | 2.1101
122080 | 122080-09 | 120 | 2 | 1080 | 80 | 59.54181 | 7002 | 15122 | 2.1597
122080 | 122080-10 | 120 | 2 | 1200 | 80 | 61.43507 | 6793 | 15091 | 2.2216
122080 | 122080-11 | 120 | 2 | 1320 | 80 | 63.40558 | 6557 | 15051 | 2.2954
122080 | 122080-12 | 120 | 2 | 1440 | 80 | 65.70067 | 6270 | 14954 | 2.385
122360 | 122360-01 | 120 | 2.3 | 120 | 60 | 11.54613 | 14118 | 20717 | 1.4674
122360 | 122360-02 | 120 | 2.3 | 240 | 60 | 21.74216 | 11648 | 19254 | 1.653
122360 | 122360-03 | 120 | 2.3 | 360 | 60 | 29.63931 | 10484 | 18599 | 1.774
122360 | 122360-04 | 120 | 2.3 | 480 | 60 | 35.82816 | 9806 | 18293 | 1.8655
122360 | 122360-05 | 120 | 2.3 | 600 | 60 | 40.81813 | 9413 | 17982 | 1.9103
122360 | 122360-06 | 120 | 2.3 | 720 | 60 | 45.08168 | 9182 | 17691 | 1.9267
122360 | 122360-07 | 120 | 2.3 | 840 | 60 | 48.56056 | 8917 | 17532 | 1.9661
122360 | 122360-08 | 120 | 2.3 | 960 | 60 | 51.37946 | 8664 | 17362 | 2.0039
122360 | 122360-09 | 120 | 2.3 | 1080 | 60 | 54.01087 | 8470 | 17206 | 2.0314
122360 | 122360-10 | 120 | 2.3 | 1200 | 60 | 56.59131 | 8268 | 17041 | 2.0611
122360 | 122360-11 | 120 | 2.3 | 1320 | 60 | 59.00583 | 8063 | 16848 | 2.0895
122360 | 122360-12 | 120 | 2.3 | 1440 | 60 | 61.56023 | 7837 | 16618 | 2.1205
122380 | 122380-01 | 120 | 2.3 | 120 | 80 | 34.87576 | 8694 | 15265 | 1.7558
122380 | 122380-02 | 120 | 2.3 | 240 | 80 | 45.7957 | 7978 | 15031 | 1.8841
122380 | 122380-03 | 120 | 2.3 | 360 | 80 | 50.4001 | 7592 | 14976 | 1.9726
122380 | 122380-04 | 120 | 2.3 | 480 | 80 | 52.85879 | 7352 | 14960 | 2.0348
122380 | 122380-05 | 120 | 2.3 | 600 | 80 | 54.58807 | 7184 | 14946 | 2.0805
122380 | 122380-06 | 120 | 2.3 | 720 | 80 | 56.14819 | 7071 | 14923 | 2.1105
122380 | 122380-07 | 120 | 2.3 | 840 | 80 | 57.69383 | 6970 | 14886 | 2.1357
122380 | 122380-08 | 120 | 2.3 | 960 | 80 | 59.35587 | 6827 | 14849 | 2.175
122380 | 122380-09 | 120 | 2.3 | 1080 | 80 | 61.01582 | 6649 | 14792 | 2.2247
122380 | 122380-10 | 120 | 2.3 | 1200 | 80 | 62.79213 | 6465 | 14738 | 2.2797
122380 | 122380-11 | 120 | 2.3 | 1320 | 80 | 64.65012 | 6231 | 14656 | 2.3521
122380 | 122380-12 | 120 | 2.3 | 1440 | 80 | 66.75273 | 5905 | 14519 | 2.4588
122660 | 122660-01 | 120 | 2.6 | 120 | 60 | 37.96787 | 4501 | 6304 | 1.4006
122660 | 122660-02 | 120 | 2.6 | 240 | 60 | 48.49556 | 5397 | 7916 | 1.4667
122660 | 122660-03 | 120 | 2.6 | 360 | 60 | 53.10858 | 5895 | 8729 | 1.4807
122660 | 122660-04 | 120 | 2.6 | 480 | 60 | 55.20766 | 6346 | 9300 | 1.4655
122660 | 122660-05 | 120 | 2.6 | 600 | 60 | 56.70062 | 6380 | 9474 | 1.485
122660 | 122660-06 | 120 | 2.6 | 720 | 60 | 58.00547 | 6343 | 9526 | 1.5018
122660 | 122660-07 | 120 | 2.6 | 840 | 60 | 59.35742 | 6463 | 9484 | 1.4674
122660 | 122660-08 | 120 | 2.6 | 960 | 60 | 60.75435 | 6366 | 9550 | 1.5002
122660 | 122660-09 | 120 | 2.6 | 1080 | 60 | 62.23882 | 6344 | 9403 | 1.4822
122660 | 122660-10 | 120 | 2.6 | 1200 | 60 | 63.97064 | 6348 | 9513 | 1.4986
122660 | 122660-11 | 120 | 2.6 | 1320 | 60 | 65.74016 | 6301 | 9544 | 1.5147
122660 | 122660-12 | 120 | 2.6 | 1440 | 60 | 67.53206 | 6291 | 9582 | 1.5231
122680 | 122680-01 | 120 | 2.6 | 120 | 80 | 37.96787 | 7958 | 14621 | 1.8373
122680 | 122680-02 | 120 | 2.6 | 240 | 80 | 48.49556 | 7374 | 14335 | 1.944
122680 | 122680-03 | 120 | 2.6 | 360 | 80 | 53.10858 | 7082 | 14315 | 2.0213
122680 | 122680-04 | 120 | 2.6 | 480 | 80 | 55.20766 | 6866 | 14281 | 2.08
122680 | 122680-05 | 120 | 2.6 | 600 | 80 | 56.70062 | 6689 | 14238 | 2.1286
122680 | 122680-06 | 120 | 2.6 | 720 | 80 | 58.00547 | 6563 | 14145 | 2.1553
122680 | 122680-07 | 120 | 2.6 | 840 | 80 | 59.35742 | 6446 | 14110 | 2.189
122680 | 122680-08 | 120 | 2.6 | 960 | 80 | 60.75435 | 6328 | 14025 | 2.2163
122680 | 122680-09 | 120 | 2.6 | 1080 | 80 | 62.23882 | 6197 | 13970 | 2.2543
122680 | 122680-10 | 120 | 2.6 | 1200 | 80 | 63.97064 | 6039 | 13911 | 2.3035
122680 | 122680-11 | 120 | 2.6 | 1320 | 80 | 65.74016 | 5777 | 13847 | 2.3969
122680 | 122680-12 | 120 | 2.6 | 1440 | 80 | 67.53206 | 5434 | 13818 | 2.5429
122960 | 122960-01 | 120 | 2.9 | 120 | 60 | 18.8876 | 10803 | 17334 | 1.6046
122960 | 122960-02 | 120 | 2.9 | 240 | 60 | 27.95267 | 9339 | 16024 | 1.7158
122960 | 122960-03 | 120 | 2.9 | 360 | 60 | 37.15347 | 8595 | 15501 | 1.8035
122960 | 122960-04 | 120 | 2.9 | 480 | 60 | 43.56394 | 8149 | 15253 | 1.8718
122960 | 122960-05 | 120 | 2.9 | 600 | 60 | 48.57418 | 7886 | 15099 | 1.9147
122960 | 122960-06 | 120 | 2.9 | 720 | 60 | 52.11321 | 7720 | 15065 | 1.9514
122960 | 122960-07 | 120 | 2.9 | 840 | 60 | 54.78977 | 7597 | 15047 | 1.9807
122960 | 122960-08 | 120 | 2.9 | 960 | 60 | 57.32631 | 7480 | 15004 | 2.0059
122960 | 122960-09 | 120 | 2.9 | 1080 | 60 | 59.82331 | 7377 | 14882 | 2.0174
122960 | 122960-10 | 120 | 2.9 | 1200 | 60 | 62.31678 | 7241 | 14693 | 2.0291
122960 | 122960-11 | 120 | 2.9 | 1320 | 60 | 64.54011 | 7026 | 14479 | 2.0608
122960 | 122960-12 | 120 | 2.9 | 1440 | 60 | 66.88252 | 6546 | 14354 | 2.1928
122980 | 122980-01 | 120 | 2.9 | 120 | 80 | 42.44989 | 7123 | 13265 | 1.8623
122980 | 122980-02 | 120 | 2.9 | 240 | 80 | 53.47785 | 6710 | 12999 | 1.9373
122980 | 122980-03 | 120 | 2.9 | 360 | 80 | 57.11429 | 6494 | 12979 | 1.9986
122980 | 122980-04 | 120 | 2.9 | 480 | 80 | 58.8761 | 6336 | 13003 | 2.0522
122980 | 122980-05 | 120 | 2.9 | 600 | 80 | 60.12481 | 6215 | 13048 | 2.0994
122980 | 122980-06 | 120 | 2.9 | 720 | 80 | 61.17451 | 6109 | 13077 | 2.1406
122980 | 122980-07 | 120 | 2.9 | 840 | 80 | 62.27036 | 6006 | 13087 | 2.179
122980 | 122980-08 | 120 | 2.9 | 960 | 80 | 63.52026 | 5874 | 13036 | 2.2193
122980 | 122980-09 | 120 | 2.9 | 1080 | 80 | 64.89021 | 5712 | 12980 | 2.2724
122980 | 122980-10 | 120 | 2.9 | 1200 | 80 | 66.44974 | 5501 | 12911 | 2.347
122980 | 122980-11 | 120 | 2.9 | 1320 | 80 | 67.91046 | 5218 | 12802 | 2.4534
122980 | 122980-12 | 120 | 2.9 | 1440 | 80 | 69.60316 | 4809 | 12631 | 2.6265
123260 | 123260-01 | 120 | 3.2 | 120 | 60 | 29.56273 | 8827 | 15237 | 1.7262
123260 | 123260-02 | 120 | 3.2 | 240 | 60 | 40.41695 | 8156 | 14606 | 1.7908
123260 | 123260-03 | 120 | 3.2 | 360 | 60 | 47.97813 | 7856 | 14427 | 1.8364
123260 | 123260-04 | 120 | 3.2 | 480 | 60 | 51.71899 | 7620 | 14253 | 1.8705
123260 | 123260-05 | 120 | 3.2 | 600 | 60 | 54.92136 | 7480 | 14160 | 1.893
123260 | 123260-06 | 120 | 3.2 | 720 | 60 | 57.62738 | 7382 | 14061 | 1.9048
123260 | 123260-07 | 120 | 3.2 | 840 | 60 | 59.66257 | 7291 | 13968 | 1.9158
123260 | 123260-08 | 120 | 3.2 | 960 | 60 | 61.60677 | 7184 | 13885 | 1.9328
123260 | 123260-09 | 120 | 3.2 | 1080 | 60 | 63.49257 | 7099 | 13682 | 1.9273
123260 | 123260-10 | 120 | 3.2 | 1200 | 60 | 65.44244 | 6970 | 13393 | 1.9215
123260 | 123260-11 | 120 | 3.2 | 1320 | 60 | 67.28701 | 6652 | 13084 | 1.9669
123260 | 123260-12 | 120 | 3.2 | 1440 | 60 | 69.47591 | 6014 | 12825 | 2.1325
123280 | 123280-01 | 120 | 3.2 | 120 | 80 | 47.09373 | 6558 | 11928 | 1.8188
123280 | 123280-02 | 120 | 3.2 | 240 | 80 | 58.00724 | 6270 | 11775 | 1.878
123280 | 123280-03 | 120 | 3.2 | 360 | 80 | 60.92796 | 6109 | 11755 | 1.9242
123280 | 123280-04 | 120 | 3.2 | 480 | 80 | 62.1815 | 5977 | 11806 | 1.9752
123280 | 123280-05 | 120 | 3.2 | 600 | 80 | 63.1478 | 5869 | 11920 | 2.031
123280 | 123280-06 | 120 | 3.2 | 720 | 80 | 64.00462 | 5762 | 12031 | 2.088
123280 | 123280-07 | 120 | 3.2 | 840 | 80 | 64.94669 | 5654 | 12109 | 2.1417
123280 | 123280-08 | 120 | 3.2 | 960 | 80 | 66.08392 | 5523 | 12109 | 2.1925
123280 | 123280-09 | 120 | 3.2 | 1080 | 80 | 67.36553 | 5367 | 12041 | 2.2435
123280 | 123280-10 | 120 | 3.2 | 1200 | 80 | 68.71589 | 5146 | 11892 | 2.3109
123280 | 123280-11 | 120 | 3.2 | 1320 | 80 | 70.16014 | 4864 | 11689 | 2.4032
123280 | 123280-12 | 120 | 3.2 | 1440 | 80 | 71.85484 | 4476 | 11410 | 2.5492
123560 | 123560-01 | 120 | 3.5 | 120 | 60 | 49.64089 | 4501 | 6304 | 1.4005
123560 | 123560-02 | 120 | 3.5 | 240 | 60 | 61.16715 | 4951 | 7171 | 1.4483
123560 | 123560-03 | 120 | 3.5 | 360 | 60 | 65.28443 | 5397 | 7916 | 1.4667
123560 | 123560-04 | 120 | 3.5 | 480 | 60 | 67.06833 | 5653 | 8444 | 1.4938
123560 | 123560-05 | 120 | 3.5 | 600 | 60 | 68.00169 | 5895 | 8729 | 1.4808
123560 | 123560-06 | 120 | 3.5 | 720 | 60 | 68.70597 | 6182 | 9091 | 1.4704
123560 | 123560-07 | 120 | 3.5 | 840 | 60 | 69.5152 | 6346 | 9300 | 1.4655
123560 | 123560-08 | 120 | 3.5 | 960 | 60 | 70.2375 | 6361 | 9393 | 1.4766
123560 | 123560-09 | 120 | 3.5 | 1080 | 60 | 71.13204 | 6380 | 9474 | 1.485
123560 | 123560-10 | 120 | 3.5 | 1200 | 60 | 72.025 | 6302 | 9414 | 1.4938
123560 | 123560-11 | 120 | 3.5 | 1320 | 60 | 72.84773 | 6301 | 9544 | 1.5147
123560 | 123560-12 | 120 | 3.5 | 1440 | 60 | 74.06624 | 6291 | 9582 | 1.5232
123580 | 123580-01 | 120 | 3.5 | 120 | 80 | 51.75352 | 6001 | 10382 | 1.73
123580 | 123580-02 | 120 | 3.5 | 240 | 80 | 61.896 | 5782 | 10246 | 1.7721
123580 | 123580-03 | 120 | 3.5 | 360 | 80 | 64.40291 | 5664 | 10238 | 1.8076
123580 | 123580-04 | 120 | 3.5 | 480 | 80 | 65.41938 | 5558 | 10268 | 1.8474
123580 | 123580-05 | 120 | 3.5 | 600 | 80 | 66.23248 | 5453 | 10353 | 1.8986
123580 | 123580-06 | 120 | 3.5 | 720 | 80 | 67.01266 | 5352 | 10513 | 1.9643
123580 | 123580-07 | 120 | 3.5 | 840 | 80 | 67.9418 | 5240 | 10648 | 2.0321
123580 | 123580-08 | 120 | 3.5 | 960 | 80 | 69.0374 | 5099 | 10733 | 2.1049
123580 | 123580-09 | 120 | 3.5 | 1080 | 80 | 70.10016 | 4934 | 10732 | 2.1751
123580 | 123580-10 | 120 | 3.5 | 1200 | 80 | 71.2495 | 4721 | 10629 | 2.2514
123580 | 123580-11 | 120 | 3.5 | 1320 | 80 | 72.46458 | 4438 | 10439 | 2.3522
123580 | 123580-12 | 120 | 3.5 | 1440 | 80 | 73.81998 | 4074 | 10123 | 2.4848
123860 | 123860-01 | 120 | 3.8 | 120 | 60 | 49.64089 | 6640 | 11789 | 1.7755
123860 | 123860-02 | 120 | 3.8 | 240 | 60 | 61.16715 | 6627 | 11728 | 1.7697
123860 | 123860-03 | 120 | 3.8 | 360 | 60 | 65.28443 | 6539 | 11519 | 1.7616
123860 | 123860-04 | 120 | 3.8 | 480 | 60 | 67.06833 | 6473 | 11304 | 1.7463
123860 | 123860-05 | 120 | 3.8 | 600 | 60 | 68.00169 | 6403 | 10934 | 1.7076
123860 | 123860-06 | 120 | 3.8 | 720 | 60 | 68.70597 | 6374 | 10612 | 1.6649
123860 | 123860-07 | 120 | 3.8 | 840 | 60 | 69.5152 | 6342 | 10523 | 1.6593
123860 | 123860-08 | 120 | 3.8 | 960 | 60 | 70.2375 | 6250 | 10293 | 1.6469
123860 | 123860-09 | 120 | 3.8 | 1080 | 60 | 71.13204 | 6202 | 10088 | 1.6266
123860 | 123860-10 | 120 | 3.8 | 1200 | 60 | 72.025 | 6145 | 9952 | 1.6195
123860 | 123860-11 | 120 | 3.8 | 1320 | 60 | 72.84773 | 5558 | 9806 | 1.7643
123860 | 123860-12 | 120 | 3.8 | 1440 | 60 | 74.06624 | 4960 | 9782 | 1.9722
123880 | 123880-01 | 120 | 3.8 | 120 | 80 | 55.99986 | 5382 | 9364 | 1.7399
123880 | 123880-02 | 120 | 3.8 | 240 | 80 | 65.58665 | 5216 | 9291 | 1.7813
123880 | 123880-03 | 120 | 3.8 | 360 | 80 | 67.79598 | 5137 | 9259 | 1.8024
123880 | 123880-04 | 120 | 3.8 | 480 | 80 | 68.67212 | 5071 | 9229 | 1.82
123880 | 123880-05 | 120 | 3.8 | 600 | 80 | 69.30197 | 4944 | 9256 | 1.8722
123880 | 123880-06 | 120 | 3.8 | 720 | 80 | 69.98925 | 4839 | 9358 | 1.9339
123880 | 123880-07 | 120 | 3.8 | 840 | 80 | 70.72257 | 4720 | 9449 | 2.0019
123880 | 123880-08 | 120 | 3.8 | 960 | 80 | 71.61433 | 4607 | 9495 | 2.061
123880 | 123880-09 | 120 | 3.8 | 1080 | 80 | 72.39762 | 4468 | 9483 | 2.1224
123880 | 123880-10 | 120 | 3.8 | 1200 | 80 | 73.22012 | 4277 | 9373 | 2.1915
123880 | 123880-11 | 120 | 3.8 | 1320 | 80 | 74.06424 | 4052 | 9232 | 2.2784
123880 | 123880-12 | 120 | 3.8 | 1440 | 80 | 75.16042 | 3755 | 8987 | 2.3933
124160 | 124160-01 | 120 | 4.1 | 120 | 60 | 45.45405 | 6565 | 11573 | 1.7628
124160 | 124160-02 | 120 | 4.1 | 240 | 60 | 60.61407 | 6481 | 11390 | 1.7574
124160 | 124160-03 | 120 | 4.1 | 360 | 60 | 65.9454 | 6417 | 11198 | 1.7451
124160 | 124160-04 | 120 | 4.1 | 480 | 60 | 68.27583 | 6363 | 10969 | 1.7239
124160 | 124160-05 | 120 | 4.1 | 600 | 60 | 69.82322 | 6331 | 10721 | 1.6934
124160 | 124160-06 | 120 | 4.1 | 720 | 60 | 70.97705 | 6297 | 10477 | 1.6638
124160 | 124160-07 | 120 | 4.1 | 840 | 60 | 71.97 | 6229 | 10278 | 1.65
124160 | 124160-08 | 120 | 4.1 | 960 | 60 | 72.92485 | 6116 | 10087 | 1.6493
124160 | 124160-09 | 120 | 4.1 | 1080 | 60 | 73.80189 | 5968 | 9906 | 1.6599
124160 | 124160-10 | 120 | 4.1 | 1200 | 60 | 74.62601 | 5739 | 9747 | 1.6984
124160 | 124160-11 | 120 | 4.1 | 1320 | 60 | 75.60661 | 5256 | 9603 | 1.8271
124160 | 124160-12 | 120 | 4.1 | 1440 | 60 | 77.03593 | 4718 | 9494 | 2.0123
124180 | 124180-01 | 120 | 4.1 | 120 | 80 | 58.5853 | 4905 | 8343 | 1.7009
124180 | 124180-02 | 120 | 4.1 | 240 | 80 | 67.8252 | 4741 | 8254 | 1.741
124180 | 124180-03 | 120 | 4.1 | 360 | 80 | 70.06197 | 4647 | 8240 | 1.7732
124180 | 124180-04 | 120 | 4.1 | 480 | 80 | 71.15388 | 4576 | 8268 | 1.8068
124180 | 124180-05 | 120 | 4.1 | 600 | 80 | 72.01053 | 4486 | 8314 | 1.8533
124180 | 124180-06 | 120 | 4.1 | 720 | 80 | 72.78369 | 4397 | 8372 | 1.904
124180 | 124180-07 | 120 | 4.1 | 840 | 80 | 73.45857 | 4304 | 8440 | 1.961
124180 | 124180-08 | 120 | 4.1 | 960 | 80 | 74.13993 | 4186 | 8447 | 2.0179
124180 | 124180-09 | 120 | 4.1 | 1080 | 80 | 74.76042 | 4052 | 8409 | 2.0753
124180 | 124180-10 | 120 | 4.1 | 1200 | 80 | 75.34904 | 3899 | 8328 | 2.1359
124180 | 124180-11 | 120 | 4.1 | 1320 | 80 | 76.06305 | 3717 | 8193 | 2.2042
124180 | 124180-12 | 120 | 4.1 | 1440 | 80 | 77.05577 | 3446 | 7980 | 2.3157
124460 | 124460-01 | 120 | 4.4 | 120 | 60 | 40.9536 | 7000 | 12014 | 1.7163
124460 | 124460-02 | 120 | 4.4 | 240 | 60 | 57.89377 | 6786 | 11718 | 1.7268
124460 | 124460-03 | 120 | 4.4 | 360 | 60 | 64.83597 | 6617 | 11386 | 1.7207
124460 | 124460-04 | 120 | 4.4 | 480 | 60 | 68.28362 | 6499 | 11125 | 1.7118
124460 | 124460-05 | 120 | 4.4 | 600 | 60 | 70.48192 | 6402 | 10829 | 1.6915
124460 | 124460-06 | 120 | 4.4 | 720 | 60 | 72.17998 | 6316 | 10584 | 1.6757
124460 | 124460-07 | 120 | 4.4 | 840 | 60 | 73.61816 | 6208 | 10391 | 1.6738
124460 | 124460-08 | 120 | 4.4 | 960 | 60 | 74.72644 | 6073 | 10209 | 1.681
124460 | 124460-09 | 120 | 4.4 | 1080 | 60 | 75.63341 | 5928 | 10022 | 1.6906
124460 | 124460-10 | 120 | 4.4 | 1200 | 60 | 76.65813 | 5742 | 9892 | 1.7227
124460 | 124460-11 | 120 | 4.4 | 1320 | 60 | 77.92123 | 5330 | 9770 | 1.833
124460 | 124460-12 | 120 | 4.4 | 1440 | 60 | 79.53905 | 4863 | 9681 | 1.9907
124480 | 124480-01 | 120 | 4.4 | 120 | 80 | 59.43706 | 4537 | 7566 | 1.6676
124480 | 124480-02 | 120 | 4.4 | 240 | 80 | 69.16052 | 4338 | 7413 | 1.7089
124480 | 124480-03 | 120 | 4.4 | 360 | 80 | 71.3432 | 4260 | 7388 | 1.7343
124480 | 124480-04 | 120 | 4.4 | 480 | 80 | 72.64529 | 4206 | 7397 | 1.7587
124480 | 124480-05 | 120 | 4.4 | 600 | 80 | 73.72137 | 4147 | 7463 | 1.7996
124480 | 124480-06 | 120 | 4.4 | 720 | 80 | 74.50623 | 4080 | 7536 | 1.8471
124480 | 124480-07 | 120 | 4.4 | 840 | 80 | 75.25424 | 4002 | 7593 | 1.8973
124480 | 124480-08 | 120 | 4.4 | 960 | 80 | 75.91393 | 3904 | 7587 | 1.9434
124480 | 124480-09 | 120 | 4.4 | 1080 | 80 | 76.51734 | 3791 | 7524 | 1.9847
124480 | 124480-10 | 120 | 4.4 | 1200 | 80 | 77.27216 | 3670 | 7458 | 2.0322
124480 | 124480-11 | 120 | 4.4 | 1320 | 80 | 78.06493 | 3522 | 7343 | 2.0849
124480 | 124480-12 | 120 | 4.4 | 1440 | 80 | 79.15816 | 3320 | 7156 | 2.1554
124760 | 124760-01 | 120 | 4.7 | 120 | 60 | 33.18351 | 7984 | 13141 | 1.6459
124760 | 124760-02 | 120 | 4.7 | 240 | 60 | 52.15554 | 7297 | 12315 | 1.6877
124760 | 124760-03 | 120 | 4.7 | 360 | 60 | 62.1739 | 7003 | 11816 | 1.6873
124760 | 124760-04 | 120 | 4.7 | 480 | 60 | 67.76948 | 6740 | 11418 | 1.6941
124760 | 124760-05 | 120 | 4.7 | 600 | 60 | 71.42168 | 6553 | 11052 | 1.6866
124760 | 124760-06 | 120 | 4.7 | 720 | 60 | 73.80727 | 6404 | 10837 | 1.6922
124760 | 124760-07 | 120 | 4.7 | 840 | 60 | 75.53555 | 6244 | 10675 | 1.7096
124760 | 124760-08 | 120 | 4.7 | 960 | 60 | 76.95805 | 6075 | 10469 | 1.7233
124760 | 124760-09 | 120 | 4.7 | 1080 | 60 | 78.30141 | 5919 | 10253 | 1.7322
124760 | 124760-10 | 120 | 4.7 | 1200 | 60 | 79.70544 | 5747 | 10094 | 1.7564
124760 | 124760-11 | 120 | 4.7 | 1320 | 60 | 81.12229 | 5440 | 9956 | 1.8301
124760 | 124760-12 | 120 | 4.7 | 1440 | 60 | 83.00488 | 5075 | 9822 | 1.9354
124780 | 124780-01 | 120 | 4.7 | 120 | 80 | 59.09612 | 4202 | 6717 | 1.5985
124780 | 124780-02 | 120 | 4.7 | 240 | 80 | 69.86404 | 3981 | 6495 | 1.6315
124780 | 124780-03 | 120 | 4.7 | 360 | 80 | 72.93486 | 3880 | 6400 | 1.6495
124780 | 124780-04 | 120 | 4.7 | 480 | 80 | 74.58461 | 3833 | 6376 | 1.6634
124780 | 124780-05 | 120 | 4.7 | 600 | 80 | 75.7977 | 3798 | 6374 | 1.6783
124780 | 124780-06 | 120 | 4.7 | 720 | 80 | 76.7361 | 3756 | 6367 | 1.6952
124780 | 124780-07 | 120 | 4.7 | 840 | 80 | 77.60278 | 3704 | 6357 | 1.7163
124780 | 124780-08 | 120 | 4.7 | 960 | 80 | 78.36017 | 3632 | 6329 | 1.7426
124780 | 124780-09 | 120 | 4.7 | 1080 | 80 | 79.02473 | 3555 | 6249 | 1.7578
124780 | 124780-10 | 120 | 4.7 | 1200 | 80 | 79.73344 | 3468 | 6186 | 1.7837
124780 | 124780-11 | 120 | 4.7 | 1320 | 80 | 80.47427 | 3370 | 6065 | 1.7997
124780 | 124780-12 | 120 | 4.7 | 1440 | 80 | 81.57677 | 3237 | 5923 | 1.8298
125060 | 125060-01 | 120 | 5 | 120 | 60 | 25.36118 | 10125 | 15107 | 1.492
125060 | 125060-02 | 120 | 5 | 240 | 60 | 45.24382 | 8359 | 13387 | 1.6015
125060 | 125060-03 | 120 | 5 | 360 | 60 | 58.12814 | 7638 | 12370 | 1.6195
125060 | 125060-04 | 120 | 5 | 480 | 60 | 66.16062 | 7069 | 11567 | 1.6363
125060 | 125060-05 | 120 | 5 | 600 | 60 | 73.02355 | 6642 | 11098 | 1.6709
125060 | 125060-06 | 120 | 5 | 720 | 60 | 76.96724 | 6372 | 10751 | 1.6872
125060 | 125060-07 | 120 | 5 | 840 | 60 | 79.10323 | 6227 | 10585 | 1.6999
125060 | 125060-08 | 120 | 5 | 960 | 60 | 81.10057 | 6022 | 10324 | 1.7144
125060 | 125060-09 | 120 | 5 | 1080 | 60 | 82.90427 | 5870 | 10147 | 1.7286
125060 | 125060-10 | 120 | 5 | 1200 | 60 | 84.59593 | 5778 | 10047 | 1.7388
125060 | 125060-11 | 120 | 5 | 1320 | 60 | 85.19615 | 5698 | 9950 | 1.7462
125060 | 125060-12 | 120 | 5 | 1440 | 60 | 87.02906 | 5651 | 9903 | 1.7524
125080 | 125080-01 | 120 | 5 | 120 | 80 | 58.3272 | 3663 | 5400 | 1.4742
125080 | 125080-02 | 120 | 5 | 240 | 80 | 71.637 | 3332 | 4891 | 1.4679
125080 | 125080-03 | 120 | 5 | 360 | 80 | 75.38038 | 3234 | 4749 | 1.4685
125080 | 125080-04 | 120 | 5 | 480 | 80 | 77.52669 | 3209 | 4701 | 1.4649
125080 | 125080-05 | 120 | 5 | 600 | 80 | 79.07568 | 3193 | 4677 | 1.4648
125080 | 125080-06 | 120 | 5 | 720 | 80 | 80.04425 | 3179 | 4632 | 1.4571
125080 | 125080-07 | 120 | 5 | 840 | 80 | 81.33141 | 3163 | 4626 | 1.4625
125080 | 125080-08 | 120 | 5 | 960 | 80 | 82.12693 | 3149 | 4615 | 1.4655
125080 | 125080-09 | 120 | 5 | 1080 | 80 | 82.38457 | 3138 | 4600 | 1.4659
125080 | 125080-10 | 120 | 5 | 1200 | 80 | 82.54846 | 3128 | 4579 | 1.4639
125080 | 125080-11 | 120 | 5 | 1320 | 80 | 82.68724 | 3116 | 4563 | 1.4644
125080 | 125080-12 | 120 | 5 | 1440 | 80 | 83.85446 | 3113 | 4558 | 1.4642
140260 | 140260-01 | 140 | 0.2 | 120 | 60 | 4.011954 | 39788 | 50337 | 1.2651
140260 | 140260-02 | 140 | 0.2 | 240 | 60 | 7.413858 | 32648 | 47741 | 1.4623
140260 | 140260-03 | 140 | 0.2 | 360 | 60 | 10.40114 | 30602 | 46386 | 1.5158
140260 | 140260-04 | 140 | 0.2 | 480 | 60 | 13.0737 | 30080 | 45004 | 1.4961
140260 | 140260-05 | 140 | 0.2 | 600 | 60 | 15.41564 | 28860 | 43386 | 1.5033
140260 | 140260-06 | 140 | 0.2 | 720 | 60 | 17.97302 | 27381 | 41282 | 1.5077
140260 | 140260-07 | 140 | 0.2 | 840 | 60 | 20.60666 | 25938 | 39373 | 1.518
140260 | 140260-08 | 140 | 0.2 | 960 | 60 | 23.43663 | 24791 | 38050 | 1.5348
140260 | 140260-09 | 140 | 0.2 | 1080 | 60 | 26.24976 | 23976 | 37127 | 1.5485
140260 | 140260-10 | 140 | 0.2 | 1200 | 60 | 29.42289 | 23175 | 36334 | 1.5678
140260 | 140260-11 | 140 | 0.2 | 1320 | 60 | 33.07261 | 22230 | 35315 | 1.5886
140260 | 140260-12 | 140 | 0.2 | 1440 | 60 | 36.76797 | 21048 | 33975 | 1.6142
140280 | 140280-01 | 140 | 0.2 | 120 | 80 | 22.69642 | 17111 | 25294 | 1.4782
140280 | 140280-02 | 140 | 0.2 | 240 | 80 | 30.63592 | 16365 | 24705 | 1.5096
140280 | 140280-03 | 140 | 0.2 | 360 | 80 | 34.87099 | 15975 | 24377 | 1.5259
140280 | 140280-04 | 140 | 0.2 | 480 | 80 | 37.99646 | 15713 | 24128 | 1.5355
140280 | 140280-05 | 140 | 0.2 | 600 | 80 | 40.04469 | 15438 | 23809 | 1.5422
140280 | 140280-06 | 140 | 0.2 | 720 | 80 | 41.21112 | 15234 | 23512 | 1.5434
140280 | 140280-07 | 140 | 0.2 | 840 | 80 | 42.18896 | 15018 | 23150 | 1.5415
140280 | 140280-08 | 140 | 0.2 | 960 | 80 | 42.96115 | 14702 | 22803 | 1.551
140280 | 140280-09 | 140 | 0.2 | 1080 | 80 | 43.83285 | 14395 | 22478 | 1.5615
140280 | 140280-10 | 140 | 0.2 | 1200 | 80 | 44.83872 | 14086 | 22162 | 1.5733
140280 | 140280-11 | 140 | 0.2 | 1320 | 80 | 45.9903 | 13763 | 21879 | 1.5897
140280 | 140280-12 | 140 | 0.2 | 1440 | 80 | 47.54865 | 13489 | 21582 | 1.6
140560 | 140560-01 | 140 | 0.5 | 120 | 60 | 6.549249 | 32256 | 47884 | 1.4845
140560 | 140560-02 | 140 | 0.5 | 240 | 60 | 10.80975 | 26902 | 43901 | 1.6319
140560 | 140560-03 | 140 | 0.5 | 360 | 60 | 14.62991 | 25154 | 42332 | 1.6829
140560 | 140560-04 | 140 | 0.5 | 480 | 60 | 18.17648 | 24514 | 41767 | 1.7038
140560 | 140560-05 | 140 | 0.5 | 600 | 60 | 21.47084 | 23861 | 40867 | 1.7127
140560 | 140560-06 | 140 | 0.5 | 720 | 60 | 25.07577 | 22280 | 39483 | 1.7721
140560 | 140560-07 | 140 | 0.5 | 840 | 60 | 29.02972 | 21319 | 38873 | 1.8234
140560 | 140560-08 | 140 | 0.5 | 960 | 60 | 32.99854 | 20030 | 37037 | 1.8491
140560 | 140560-09 | 140 | 0.5 | 1080 | 60 | 36.40932 | 19140 | 35641 | 1.8621
140560 | 140560-10 | 140 | 0.5 | 1200 | 60 | 39.62627 | 18211 | 34056 | 1.8701
140560 | 140560-11 | 140 | 0.5 | 1320 | 60 | 42.73851 | 17142 | 32364 | 1.888
140560 | 140560-12 | 140 | 0.5 | 1440 | 60 | 46.12945 | 15782 | 30259 | 1.9173
140580 | 140580-01 | 140 | 0.5 | 120 | 80 | 26.01307 | 15020 | 24819 | 1.6524
140580 | 140580-02 | 140 | 0.5 | 240 | 80 | 35.82248 | 14895 | 24456 | 1.6419
140580 | 140580-03 | 140 | 0.5 | 360 | 80 | 40.47943 | 14506 | 23930 | 1.6497
140580 | 140580-04 | 140 | 0.5 | 480 | 80 | 43.24776 | 14093 | 23400 | 1.6604
140580 | 140580-05 | 140 | 0.5 | 600 | 80 | 45.00412 | 13704 | 22970 | 1.6762
140580 | 140580-06 | 140 | 0.5 | 720 | 80 | 46.49426 | 13135 | 22451 | 1.7093
140580 | 140580-07 | 140 | 0.5 | 840 | 80 | 47.74924 | 12695 | 21877 | 1.7233
140580 | 140580-08 | 140 | 0.5 | 960 | 80 | 49.13368 | 12346 | 21346 | 1.729
140580 | 140580-09 | 140 | 0.5 | 1080 | 80 | 50.26194 | 11974 | 20838 | 1.7403
140580 | 140580-10 | 140 | 0.5 | 1200 | 80 | 51.74941 | 11615 | 20451 | 1.7607
140580 | 140580-11 | 140 | 0.5 | 1320 | 80 | 53.35991 | 11303 | 20159 | 1.7835
140580 | 140580-12 | 140 | 0.5 | 1440 | 80 | 55.44242 | 10861 | 19738 | 1.8173
140860 | 140860-01 | 140 | 0.8 | 120 | 60 | 7.917827 | 27324 | 41931 | 1.5346
140860 | 140860-02 | 140 | 0.8 | 240 | 60 | 13.26765 | 21631 | 37950 | 1.7544
140860 | 140860-03 | 140 | 0.8 | 360 | 60 | 17.7516 | 19991 | 35995 | 1.8006
140860 | 140860-04 | 140 | 0.8 | 480 | 60 | 21.3833 | 20021 | 34184 | 1.7074
140860 | 140860-05 | 140 | 0.8 | 600 | 60 | 24.94692 | 20277 | 32945 | 1.6247
140860 | 140860-06 | 140 | 0.8 | 720 | 60 | 28.72739 | 19774 | 32267 | 1.6318
140860 | 140860-07 | 140 | 0.8 | 840 | 60 | 33.02061 | 18797 | 31533 | 1.6776
140860 | 140860-08 | 140 | 0.8 | 960 | 60 | 36.99265 | 17439 | 30773 | 1.7646
140860 | 140860-09 | 140 | 0.8 | 1080 | 60 | 40.5276 | 16510 | 30044 | 1.8197
140860 | 140860-10 | 140 | 0.8 | 1200 | 60 | 43.87022 | 15620 | 29014 | 1.8575
140860 | 140860-11 | 140 | 0.8 | 1320 | 60 | 46.97248 | 14573 | 27833 | 1.9099
140860 | 140860-12 | 140 | 0.8 | 1440 | 60 | 50.7688 | 13110 | 26483 | 2.0201
140880 | 140880-01 | 140 | 0.8 | 120 | 80 | 28.49578 | 13332 | 22329 | 1.6748
140880 | 140880-02 | 140 | 0.8 | 240 | 80 | 39.41973 | 12945 | 21772 | 1.6819
140880 | 140880-03 | 140 | 0.8 | 360 | 80 | 43.89548 | 12666 | 21341 | 1.6849
140880 | 140880-04 | 140 | 0.8 | 480 | 80 | 46.52958 | 12418 | 20999 | 1.691
140880 | 140880-05 | 140 | 0.8 | 600 | 80 | 48.42909 | 11967 | 20613 | 1.7225
140880 | 140880-06 | 140 | 0.8 | 720 | 80 | 50.06911 | 11492 | 20337 | 1.7697
140880 | 140880-07 | 140 | 0.8 | 840 | 80 | 51.59661 | 11083 | 20035 | 1.8077
140880 | 140880-08 | 140 | 0.8 | 960 | 80 | 52.90297 | 10760 | 19759 | 1.8363
140880 | 140880-09 | 140 | 0.8 | 1080 | 80 | 54.36913 | 10433 | 19473 | 1.8665
140880 | 140880-10 | 140 | 0.8 | 1200 | 80 | 55.74467 | 10069 | 19298 | 1.9166
140880 | 140880-11 | 140 | 0.8 | 1320 | 80 | 57.24683 | 9652 | 19073 | 1.9761
140880 | 140880-12 | 140 | 0.8 | 1440 | 80 | 59.31693 | 9274 | 18754 | 2.0222
141160 | 141160-01 | 140 | 1.1 | 120 | 60 | 8.519829 | 23044 | 35028 | 1.52
141160 | 141160-02 | 140 | 1.1 | 240 | 60 | 14.80451 | 18664 | 32182 | 1.7243
141160 | 141160-03 | 140 | 1.1 | 360 | 60 | 19.44296 | 17374 | 30679 | 1.7658
141160 | 141160-04 | 140 | 1.1 | 480 | 60 | 23.1932 | 16931 | 29568 | 1.7464
141160 | 141160-05 | 140 | 1.1 | 600 | 60 | 27.05053 | 16579 | 28770 | 1.7353
141160 | 141160-06 | 140 | 1.1 | 720 | 60 | 31.61246 | 16050 | 27980 | 1.7433
141160 | 141160-07 | 140 | 1.1 | 840 | 60 | 36.41531 | 15279 | 27196 | 1.78
141160 | 141160-08 | 140 | 1.1 | 960 | 60 | 40.26645 | 14454 | 26365 | 1.8241
141160 | 141160-09 | 140 | 1.1 | 1080 | 60 | 43.55976 | 13455 | 25542 | 1.8983
141160 | 141160-10 | 140 | 1.1 | 1200 | 60 | 46.67728 | 12543 | 24776 | 1.9753
141160 | 141160-11 | 140 | 1.1 | 1320 | 60 | 49.68716 | 11807 | 23928 | 2.0266
141160 | 141160-12 | 140 | 1.1 | 1440 | 60 | 53.39027 | 10946 | 22855 | 2.088
141180 | 141180-01 | 140 | 1.1 | 120 | 80 | 29.1262 | 12174 | 20927 | 1.719
141180 | 141180-02 | 140 | 1.1 | 240 | 80 | 39.96331 | 11394 | 20451 | 1.7949
141180 | 141180-03 | 140 | 1.1 | 360 | 80 | 44.67309 | 11037 | 20112 | 1.8222
141180 | 141180-04 | 140 | 1.1 | 480 | 80 | 47.32906 | 10759 | 19840 | 1.844
141180 | 141180-05 | 140 | 1.1 | 600 | 80 | 49.21928 | 10409 | 19562 | 1.8793
141180 | 141180-06 | 140 | 1.1 | 720 | 80 | 50.81033 | 10047 | 19296 | 1.9206
141180 | 141180-07 | 140 | 1.1 | 840 | 80 | 52.47083 | 9774 | 19042 | 1.9482
141180 | 141180-08 | 140 | 1.1 | 960 | 80 | 54.11571 | 9500 | 18816 | 1.9806
141180 | 141180-09 | 140 | 1.1 | 1080 | 80 | 55.73058 | 9163 | 18634 | 2.0336
141180 | 141180-10 | 140 | 1.1 | 1200 | 80 | 57.27573 | 8825 | 18492 | 2.0954
141180 | 141180-11 | 140 | 1.1 | 1320 | 80 | 58.8424 | 8437 | 18290 | 2.1678
141180 | 141180-12 | 140 | 1.1 | 1440 | 80 | 61.085 | 7957 | 18044 | 2.2677
141460 | 141460-01 | 140 | 1.4 | 120 | 60 | 9.631031 | 19828 | 30043 | 1.5152
141460 | 141460-02 | 140 | 1.4 | 240 | 60 | 17.72223 | 15839 | 27445 | 1.7327
141460 | 141460-03 | 140 | 1.4 | 360 | 60 | 23.44352 | 14404 | 26040 | 1.8078
141460 | 141460-04 | 140 | 1.4 | 480 | 60 | 28.08203125 | 13735 | 25177 | 1.8331
141460 | 141460-05 | 140 | 1.4 | 600 | 60 | 32.75912 | 13229 | 24283 | 1.8356
141460 | 141460-06 | 140 | 1.4 | 720 | 60 | 37.04226 | 12658 | 23445 | 1.8522
141460 | 141460-07 | 140 | 1.4 | 840 | 60 | 40.88588 | 12040 | 22611 | 1.878
141460 | 141460-08 | 140 | 1.4 | 960 | 60 | 44.52626 | 11359 | 21910 | 1.9289
141460 | 141460-09 | 140 | 1.4 | 1080 | 60 | 47.84225 | 10800 | 21247 | 1.9673
141460 | 141460-10 | 140 | 1.4 | 1200 | 60 | 50.73306 | 10376 | 20791 | 2.0038
141460 | 141460-11 | 140 | 1.4 | 1320 | 60 | 53.5416 | 9980 | 20265 | 2.0306
141460 | 141460-12 | 140 | 1.4 | 1440 | 60 | 56.55254 | 9526 | 19674 | 2.0653
141480 | 141480-01 | 140 | 1.4 | 120 | 80 | 31.03408 | 11283 | 19142 | 1.6965
141480 | 141480-02 | 140 | 1.4 | 240 | 80 | 40.74455 | 10231 | 18448 | 1.8031
141480 | 141480-03 | 140 | 1.4 | 360 | 80 | 45.62988 | 9594 | 18098 | 1.8864
141480 | 141480-04 | 140 | 1.4 | 480 | 80 | 48.66324 | 9190 | 17938 | 1.9519
141480 | 141480-05 | 140 | 1.4 | 600 | 80 | 50.82047 | 8957 | 17831 | 1.9907
141480 | 141480-06 | 140 | 1.4 | 720 | 80 | 52.57661 | 8848 | 17729 | 2.0037
141480 | 141480-07 | 140 | 1.4 | 840 | 80 | 54.15011 | 8720 | 17595 | 2.0178
141480 | 141480-08 | 140 | 1.4 | 960 | 80 | 55.69687 | 8465 | 17470 | 2.0638
141480 | 141480-09 | 140 | 1.4 | 1080 | 80 | 57.28698 | 8166 | 17362 | 2.1261
141480 | 141480-10 | 140 | 1.4 | 1200 | 80 | 58.90085 | 7848 | 17247 | 2.1976
141480 | 141480-11 | 140 | 1.4 | 1320 | 80 | 60.61558 | 7496 | 17111 | 2.2827
141480 | 141480-12 | 140 | 1.4 | 1440 | 80 | 62.84164 | 7120 | 16834 | 2.3643
141760 | 141760-01 | 140 | 1.7 | 120 | 60 | 10.64879 | 18434 | 30081 | 1.6318
141760 | 141760-02 | 140 | 1.7 | 240 | 60 | 19.42276 | 15242 | 27263 | 1.7887
141760 | 141760-03 | 140 | 1.7 | 360 | 60 | 25.59936 | 14008 | 26187 | 1.8694
141760 | 141760-04 | 140 | 1.7 | 480 | 60 | 30.75602 | 13279 | 25530 | 1.9226
141760 | 141760-05 | 140 | 1.7 | 600 | 60 | 35.88369 | 12675 | 24819 | 1.9581
141760 | 141760-06 | 140 | 1.7 | 720 | 60 | 39.97725 | 12073 | 23850 | 1.9755
141760 | 141760-07 | 140 | 1.7 | 840 | 60 | 43.69848 | 11468 | 22818 | 1.9897
141760 | 141760-08 | 140 | 1.7 | 960 | 60 | 46.85847 | 10810 | 21961 | 2.0315
141760 | 141760-09 | 140 | 1.7 | 1080 | 60 | 49.76045 | 10255 | 21209 | 2.0682
141760 | 141760-10 | 140 | 1.7 | 1200 | 60 | 52.68954 | 9809 | 20589 | 2.099
141760 | 141760-11 | 140 | 1.7 | 1320 | 60 | 55.46036 | 9342 | 20002 | 2.1411
141760 | 141760-12 | 140 | 1.7 | 1440 | 60 | 58.69923 | 8802 | 19298 | 2.1925
141780 | 141780-01 | 140 | 1.7 | 120 | 80 | 32.2172 | 10569 | 18607 | 1.7605
141780 | 141780-02 | 140 | 1.7 | 240 | 80 | 42.64127 | 9623 | 18048 | 1.8755
141780 | 141780-03 | 140 | 1.7 | 360 | 80 | 47.17127 | 9040 | 17794 | 1.9684
141780 | 141780-04 | 140 | 1.7 | 480 | 80 | 49.73046 | 8679 | 17683 | 2.0374
141780 | 141780-05 | 140 | 1.7 | 600 | 80 | 51.56252 | 8480 | 17570 | 2.0719
141780 | 141780-06 | 140 | 1.7 | 720 | 80 | 53.17977 | 8356 | 17447 | 2.088
141780 | 141780-07 | 140 | 1.7 | 840 | 80 | 54.92943 | 8195 | 17307 | 2.1119
141780 | 141780-08 | 140 | 1.7 | 960 | 80 | 56.56511 | 7962 | 17119 | 2.1501
141780 | 141780-09 | 140 | 1.7 | 1080 | 80 | 58.40545 | 7687 | 16954 | 2.2055
141780 | 141780-10 | 140 | 1.7 | 1200 | 80 | 60.43799 | 7411 | 16840 | 2.2723
141780 | 141780-11 | 140 | 1.7 | 1320 | 80 | 62.62661 | 7100 | 16655 | 2.3458
141780 | 141780-12 | 140 | 1.7 | 1440 | 80 | 65.49876 | 6705 | 16359 | 2.4398
142060 | 142060-01 | 140 | 2 | 120 | 60 | 11.78292 | 17798 | 28698 | 1.6124
142060 | 142060-02 | 140 | 2 | 240 | 60 | 20.85267 | 14841 | 25961 | 1.7493
142060 | 142060-03 | 140 | 2 | 360 | 60 | 27.12713 | 13553 | 25100 | 1.852
142060 | 142060-04 | 140 | 2 | 480 | 60 | 32.53959 | 12825 | 24883 | 1.9402
142060 | 142060-05 | 140 | 2 | 600 | 60 | 37.51122 | 12285 | 24554 | 1.9987
142060 | 142060-06 | 140 | 2 | 720 | 60 | 41.57699 | 11715 | 23869 | 2.0375
142060 | 142060-07 | 140 | 2 | 840 | 60 | 45.10266 | 11086 | 22785 | 2.0553
142060 | 142060-08 | 140 | 2 | 960 | 60 | 48.23705 | 10482 | 21911 | 2.0903
142060 | 142060-09 | 140 | 2 | 1080 | 60 | 51.1595 | 9957 | 21156 | 2.1247
142060 | 142060-10 | 140 | 2 | 1200 | 60 | 54.04358 | 9479 | 20417 | 2.1539
142060 | 142060-11 | 140 | 2 | 1320 | 60 | 56.89057 | 8974 | 19732 | 2.1988
142060 | 142060-12 | 140 | 2 | 1440 | 60 | 59.87377 | 8429 | 18989 | 2.2528
142080 | 142080-01 | 140 | 2 | 120 | 80 | 33.93266 | 10059 | 18086 | 1.798
142080 | 142080-02 | 140 | 2 | 240 | 80 | 44.25085 | 9208 | 17679 | 1.92
142080 | 142080-03 | 140 | 2 | 360 | 80 | 48.88396 | 8672 | 17425 | 2.0093
142080 | 142080-04 | 140 | 2 | 480 | 80 | 51.34652 | 8388 | 17351 | 2.0686
142080 | 142080-05 | 140 | 2 | 600 | 80 | 53.11845 | 8209 | 17293 | 2.1066
142080 | 142080-06 | 140 | 2 | 720 | 80 | 54.61142 | 8067 | 17234 | 2.1364
142080 | 142080-07 | 140 | 2 | 840 | 80 | 56.20375 | 7901 | 17116 | 2.1663
142080 | 142080-08 | 140 | 2 | 960 | 80 | 57.82483 | 7702 | 16946 | 2.2002
142080 | 142080-09 | 140 | 2 | 1080 | 80 | 59.58458 | 7462 | 16806 | 2.2522
142080 | 142080-10 | 140 | 2 | 1200 | 80 | 61.48327 | 7193 | 16670 | 2.3175
142080 | 142080-11 | 140 | 2 | 1320 | 80 | 63.66758 | 6882 | 16534 | 2.4025
142080 | 142080-12 | 140 | 2 | 1440 | 80 | 66.21429 | 6442 | 16186 | 2.5126
142360 | 142360-01 | 140 | 2.3 | 120 | 60 | 12.1037 | 17165 | 27982 | 1.6302
142360 | 142360-02 | 140 | 2.3 | 240 | 60 | 21.44846 | 14328 | 25839 | 1.8034
142360 | 142360-03 | 140 | 2.3 | 360 | 60 | 27.86055 | 13076 | 25243 | 1.9305
142360 | 142360-04 | 140 | 2.3 | 480 | 60 | 33.79802 | 12474 | 25047 | 2.0079
142360 | 142360-05 | 140 | 2.3 | 600 | 60 | 38.94967 | 11971 | 24706 | 2.0638
142360 | 142360-06 | 140 | 2.3 | 720 | 60 | 42.7785 | 11394 | 24000 | 2.1064
142360 | 142360-07 | 140 | 2.3 | 840 | 60 | 46.12827 | 10774 | 22934 | 2.1286
142360 | 142360-08 | 140 | 2.3 | 960 | 60 | 49.10961 | 10129 | 21885 | 2.1606
142360 | 142360-09 | 140 | 2.3 | 1080 | 60 | 52.07224 | 9582 | 20967 | 2.1882
142360 | 142360-10 | 140 | 2.3 | 1200 | 60 | 54.96967 | 9045 | 20103 | 2.2226
142360 | 142360-11 | 140 | 2.3 | 1320 | 60 | 57.68537 | 8552 | 19316 | 2.2587
142360 | 142360-12 | 140 | 2.3 | 1440 | 60 | 60.52402 | 8112 | 18488 | 2.2791
142380 | 142380-01 | 140 | 2.3 | 120 | 80 | 35.03792 | 9714 | 17388 | 1.79
142380 | 142380-02 | 140 | 2.3 | 240 | 80 | 45.27169 | 8826 | 17040 | 1.9307
142380 | 142380-03 | 140 | 2.3 | 360 | 80 | 49.51122 | 8329 | 16856 | 2.0238
142380 | 142380-04 | 140 | 2.3 | 480 | 80 | 51.95311 | 8013 | 16764 | 2.0921
142380 | 142380-05 | 140 | 2.3 | 600 | 80 | 53.71314 | 7816 | 16697 | 2.1363
142380 | 142380-06 | 140 | 2.3 | 720 | 80 | 55.14959 | 7666 | 16619 | 2.1679
142380 | 142380-07 | 140 | 2.3 | 840 | 80 | 56.60133 | 7515 | 16547 | 2.2019
142380 | 142380-08 | 140 | 2.3 | 960 | 80 | 58.19753 | 7309 | 16397 | 2.2434
142380 | 142380-09 | 140 | 2.3 | 1080 | 80 | 59.87469 | 7074 | 16294 | 2.3034
142380 | 142380-10 | 140 | 2.3 | 1200 | 80 | 61.79831 | 6830 | 16187 | 2.37
142380 | 142380-11 | 140 | 2.3 | 1320 | 80 | 63.79777 | 6540 | 16045 | 2.4534
142380 | 142380-12 | 140 | 2.3 | 1440 | 80 | 66.16497 | 6142 | 15728 | 2.5607
142660 | 142660-01 | 140 | 2.6 | 120 | 60 | 12.74897 | 15594 | 25351 | 1.6257
142660 | 142660-02 | 140 | 2.6 | 240 | 60 | 22.8212 | 13048 | 22466 | 1.7218
142660 | 142660-03 | 140 | 2.6 | 360 | 60 | 30.36674 | 11746 | 21650 | 1.8432
142660 | 142660-04 | 140 | 2.6 | 480 | 60 | 36.37408 | 10948 | 21257 | 1.9416
142660 | 142660-05 | 140 | 2.6 | 600 | 60 | 41.08549 | 10440 | 20872 | 1.9992
142660 | 142660-06 | 140 | 2.6 | 720 | 60 | 44.59394 | 10012 | 20375 | 2.0351
142660 | 142660-07 | 140 | 2.6 | 840 | 60 | 47.34942 | 9575 | 19822 | 2.0702
142660 | 142660-08 | 140 | 2.6 | 960 | 60 | 50.01904 | 9161 | 19328 | 2.1098
142660 | 142660-09 | 140 | 2.6 | 1080 | 60 | 52.65114 | 8733 | 18744 | 2.1463
142660 | 142660-10 | 140 | 2.6 | 1200 | 60 | 55.26557 | 8354 | 18209 | 2.1797
142660 | 142660-11 | 140 | 2.6 | 1320 | 60 | 57.46706 | 8009 | 17765 | 2.2181
142660 | 142660-12 | 140 | 2.6 | 1440 | 60 | 59.97444 | 7587 | 17250 | 2.2736
142680 | 142680-01 | 140 | 2.6 | 120 | 80 | 36.50406 | 8776 | 16212 | 1.8473
142680 | 142680-02 | 140 | 2.6 | 240 | 80 | 46.57328 | 8025 | 15761 | 1.964
142680 | 142680-03 | 140 | 2.6 | 360 | 80 | 50.79216 | 7633 | 15593 | 2.0428
142680 | 142680-04 | 140 | 2.6 | 480 | 80 | 53.03797 | 7372 | 15518 | 2.105
142680 | 142680-05 | 140 | 2.6 | 600 | 80 | 54.56781 | 7186 | 15447 | 2.1496
142680 | 142680-06 | 140 | 2.6 | 720 | 80 | 55.70295 | 7039 | 15365 | 2.1828
142680 | 142680-07 | 140 | 2.6 | 840 | 80 | 56.87765 | 6884 | 15287 | 2.2207
142680 | 142680-08 | 140 | 2.6 | 960 | 80 | 58.30169 | 6705 | 15202 | 2.2673
142680 | 142680-09 | 140 | 2.6 | 1080 | 80 | 59.82937 | 6507 | 15124 | 2.3243
142680 | 142680-10 | 140 | 2.6 | 1200 | 80 | 61.64713 | 6289 | 15048 | 2.3927
142680 | 142680-11 | 140 | 2.6 | 1320 | 80 | 63.39318 | 6024 | 14951 | 2.4819
142680 | 142680-12 | 140 | 2.6 | 1440 | 80 | 65.51194 | 5652 | 14713 | 2.6031
142960 | 142960-01 | 140 | 2.9 | 120 | 60 | 16.76666 | 12952 | 22715 | 1.7538
142960 | 142960-02 | 140 | 2.9 | 240 | 60 | 27.63783 | 11016 | 20665 | 1.8759
142960 | 142960-03 | 140 | 2.9 | 360 | 60 | 35.69999 | 10146 | 20278 | 1.9986
142960 | 142960-04 | 140 | 2.9 | 480 | 60 | 41.99396 | 9644 | 19818 | 2.055
142960 | 142960-05 | 140 | 2.9 | 600 | 60 | 46.58814 | 9255 | 19431 | 2.0995
142960 | 142960-06 | 140 | 2.9 | 720 | 60 | 49.79727 | 8899 | 18821 | 2.115
142960 | 142960-07 | 140 | 2.9 | 840 | 60 | 52.42471 | 8647 | 18296 | 2.1159
142960 | 142960-08 | 140 | 2.9 | 960 | 60 | 54.86538 | 8382 | 17824 | 2.1265
142960 | 142960-09 | 140 | 2.9 | 1080 | 60 | 56.75194 | 8064 | 17314 | 2.1471
142960 | 142960-10 | 140 | 2.9 | 1200 | 60 | 58.67337 | 7726 | 16876 | 2.1843
142960 | 142960-11 | 140 | 2.9 | 1320 | 60 | 60.6728 | 7316 | 16525 | 2.2587
142960 | 142960-12 | 140 | 2.9 | 1440 | 60 | 63.47371 | 6808 | 16137 | 2.3703
142980 | 142980-01 | 140 | 2.9 | 120 | 80 | 40.48153 | 7724 | 14493 | 1.8764
142980 | 142980-02 | 140 | 2.9 | 240 | 80 | 50.72627 | 7201 | 14307 | 1.9868
142980 | 142980-03 | 140 | 2.9 | 360 | 80 | 54.48997 | 6931 | 14301 | 2.0633
142980 | 142980-04 | 140 | 2.9 | 480 | 80 | 56.3671 | 6751 | 14329 | 2.1225
142980 | 142980-05 | 140 | 2.9 | 600 | 80 | 57.6711 | 6617 | 14353 | 2.1691
142980 | 142980-06 | 140 | 2.9 | 720 | 80 | 58.63011 | 6509 | 14345 | 2.2039
142980 | 142980-07 | 140 | 2.9 | 840 | 80 | 59.60738 | 6398 | 14335 | 2.2405
142980 | 142980-08 | 140 | 2.9 | 960 | 80 | 60.82978 | 6245 | 14293 | 2.2887
142980 | 142980-09 | 140 | 2.9 | 1080 | 80 | 62.07454 | 6050 | 14240 | 2.3537
142980 | 142980-10 | 140 | 2.9 | 1200 | 80 | 63.51144 | 5789 | 14172 | 2.4481
142980 | 142980-11 | 140 | 2.9 | 1320 | 80 | 65.10432 | 5433 | 14064 | 2.5886
142980 | 142980-12 | 140 | 2.9 | 1440 | 80 | 67.15158 | 4985 | 13782 | 2.7647
143260 | 143260-01 | 140 | 3.2 | 120 | 60 | 23.01175 | 11136 | 19750 | 1.7735
143260 | 143260-02 | 140 | 3.2 | 240 | 60 | 34.61188 | 9677 | 17743 | 1.8335
143260 | 143260-03 | 140 | 3.2 | 360 | 60 | 42.82619 | 9136 | 17344 | 1.8984
143260 | 143260-04 | 140 | 3.2 | 480 | 60 | 48.60307 | 8806 | 17239 | 1.9576
143260 | 143260-05 | 140 | 3.2 | 600 | 60 | 52.81017 | 8491 | 16841 | 1.9834
143260 | 143260-06 | 140 | 3.2 | 720 | 60 | 55.67818 | 8298 | 16477 | 1.9857
143260 | 143260-07 | 140 | 3.2 | 840 | 60 | 57.91746 | 8173 | 16252 | 1.9885
143260 | 143260-08 | 140 | 3.2 | 960 | 60 | 59.76256 | 7973 | 16048 | 2.0128
143260 | 143260-09 | 140 | 3.2 | 1080 | 60 | 61.31659 | 7722 | 15789 | 2.0447
143260 | 143260-10 | 140 | 3.2 | 1200 | 60 | 62.75919 | 7415 | 15462 | 2.0852
143260 | 143260-11 | 140 | 3.2 | 1320 | 60 | 64.3184 | 6943 | 15162 | 2.1838
143260 | 143260-12 | 140 | 3.2 | 1440 | 60 | 66.94073 | 6272 | 14946 | 2.383
143280 | 143280-01 | 140 | 3.2 | 120 | 80 | 44.09159 | 7112 | 13273 | 1.8663
143280 | 143280-02 | 140 | 3.2 | 240 | 80 | 54.91117 | 6716 | 13091 | 1.9492
143280 | 143280-03 | 140 | 3.2 | 360 | 80 | 58.38752 | 6518 | 13095 | 2.0091
143280 | 143280-04 | 140 | 3.2 | 480 | 80 | 60.09026 | 6361 | 13254 | 2.0836
143280 | 143280-05 | 140 | 3.2 | 600 | 80 | 61.15364 | 6229 | 13339 | 2.1414
143280 | 143280-06 | 140 | 3.2 | 720 | 80 | 62.06915 | 6114 | 13391 | 2.1902
143280 | 143280-07 | 140 | 3.2 | 840 | 80 | 62.8819 | 5993 | 13420 | 2.2393
143280 | 143280-08 | 140 | 3.2 | 960 | 80 | 63.92849 | 5815 | 13381 | 2.3011
143280 | 143280-09 | 140 | 3.2 | 1080 | 80 | 65.0013 | 5608 | 13323 | 2.3757
143280 | 143280-10 | 140 | 3.2 | 1200 | 80 | 66.19211 | 5365 | 13255 | 2.4706
143280 | 143280-11 | 140 | 3.2 | 1320 | 80 | 67.4769 | 5041 | 13037 | 2.5862
143280 | 143280-12 | 140 | 3.2 | 1440 | 80 | 69.31821 | 4625 | 12657 | 2.7366
143560 | 143560-01 | 140 | 3.5 | 120 | 60 | 28.76788 | 9017 | 15816 | 1.754
143560 | 143560-02 | 140 | 3.5 | 240 | 60 | 42.91496 | 8272 | 14767 | 1.7852
143560 | 143560-03 | 140 | 3.5 | 360 | 60 | 51.03431 | 8085 | 14651 | 1.8121
143560 | 143560-04 | 140 | 3.5 | 480 | 60 | 55.20031 | 7957 | 14602 | 1.8351
143560 | 143560-05 | 140 | 3.5 | 600 | 60 | 58.67386 | 7801 | 14391 | 1.8448
143560 | 143560-06 | 140 | 3.5 | 720 | 60 | 60.88807 | 7681 | 14099 | 1.8356
143560 | 143560-07 | 140 | 3.5 | 840 | 60 | 62.37044 | 7568 | 13941 | 1.8421
143560 | 143560-08 | 140 | 3.5 | 960 | 60 | 63.79958 | 7427 | 13604 | 1.8317
143560 | 143560-09 | 140 | 3.5 | 1080 | 60 | 65.05305 | 7266 | 13408 | 1.8453
143560 | 143560-10 | 140 | 3.5 | 1200 | 60 | 66.28661 | 6998 | 13210 | 1.8877
143560 | 143560-11 | 140 | 3.5 | 1320 | 60 | 67.89375 | 6423 | 12979 | 2.0207
143560 | 143560-12 | 140 | 3.5 | 1440 | 60 | 69.99353 | 5685 | 12766 | 2.2456
143580 | 143580-01 | 140 | 3.5 | 120 | 80 | 47.56545 | 6455 | 11147 | 1.7269
143580 | 143580-02 | 140 | 3.5 | 240 | 80 | 58.46706 | 6163 | 10941 | 1.7753
143580 | 143580-03 | 140 | 3.5 | 360 | 80 | 61.30749 | 6033 | 10931 | 1.8119
143580 | 143580-04 | 140 | 3.5 | 480 | 80 | 62.63614 | 5894 | 11015 | 1.8688
143580 | 143580-05 | 140 | 3.5 | 600 | 80 | 63.68716 | 5767 | 11221 | 1.9457
143580 | 143580-06 | 140 | 3.5 | 720 | 80 | 64.5343 | 5642 | 11408 | 2.022
143580 | 143580-07 | 140 | 3.5 | 840 | 80 | 65.31757 | 5512 | 11590 | 2.1027
143580 | 143580-08 | 140 | 3.5 | 960 | 80 | 66.47319 | 5330 | 11677 | 2.1908
143580 | 143580-09 | 140 | 3.5 | 1080 | 80 | 67.50662 | 5116 | 11666 | 2.2803
143580 | 143580-10 | 140 | 3.5 | 1200 | 80 | 68.52559 | 4888 | 11639 | 2.3811
143580 | 143580-11 | 140 | 3.5 | 1320 | 80 | 69.69749 | 4590 | 11480 | 2.5011
143580 | 143580-12 | 140 | 3.5 | 1440 | 80 | 71.18683 | 4173 | 11080 | 2.6552
143860 | 143860-01 | 140 | 3.8 | 120 | 60 | 41.5295 | 7393 | 13245 | 1.7916
143860 | 143860-02 | 140 | 3.8 | 240 | 60 | 55.32615 | 7215 | 12898 | 1.7877
143860 | 143860-03 | 140 | 3.8 | 360 | 60 | 60.87292 | 7155 | 12634 | 1.7658
143860 | 143860-04 | 140 | 3.8 | 480 | 60 | 63.54111 | 7088 | 12314 | 1.7373
143860 | 143860-05 | 140 | 3.8 | 600 | 60 | 65.16356 | 7043 | 12026 | 1.7075
143860 | 143860-06 | 140 | 3.8 | 720 | 60 | 66.22054 | 6998 | 11785 | 1.6841
143860 | 143860-07 | 140 | 3.8 | 840 | 60 | 67.14767 | 6893 | 11590 | 1.6814
143860 | 143860-08 | 140 | 3.8 | 960 | 60 | 68.04638 | 6749 | 11358 | 1.6829
143860 | 143860-09 | 140 | 3.8 | 1080 | 60 | 68.92929 | 6603 | 11156 | 1.6895
143860 | 143860-10 | 140 | 3.8 | 1200 | 60 | 69.9675 | 6364 | 11041 | 1.7349
143860 | 143860-11 | 140 | 3.8 | 1320 | 60 | 71.14796 | 5799 | 10942 | 1.8869
143860 | 143860-12 | 140 | 3.8 | 1440 | 60 | 72.68447 | 5113 | 10812 | 2.1146
143880 | 143880-01 | 140 | 3.8 | 120 | 80 | 53.28838 | 5713 | 9760 | 1.7084
143880 | 143880-02 | 140 | 3.8 | 240 | 80 | 63.11308 | 5508 | 9662 | 1.7542
143880 | 143880-03 | 140 | 3.8 | 360 | 80 | 65.26721 | 5401 | 9649 | 1.7865
143880 | 143880-04 | 140 | 3.8 | 480 | 80 | 66.27906 | 5308 | 9693 | 1.8261
143880 | 143880-05 | 140 | 3.8 | 600 | 80 | 67.06976 | 5210 | 9783 | 1.8777
143880 | 143880-06 | 140 | 3.8 | 720 | 80 | 67.79677 | 5097 | 9901 | 1.9425
143880 | 143880-07 | 140 | 3.8 | 840 | 80 | 68.54837 | 4975 | 9999 | 2.0098
143880 | 143880-08 | 140 | 3.8 | 960 | 80 | 69.38371 | 4822 | 10039 | 2.0819
143880 | 143880-09 | 140 | 3.8 | 1080 | 80 | 70.15794 | 4647 | 10021 | 2.1564
143880 | 143880-10 | 140 | 3.8 | 1200 | 80 | 70.97612 | 4437 | 9951 | 2.2427
143880 | 143880-11 | 140 | 3.8 | 1320 | 80 | 71.85032 | 4172 | 9790 | 2.3466
143880 | 143880-12 | 140 | 3.8 | 1440 | 80 | 73.12746 | 3826 | 9477 | 2.477
144160 | 144160-01 | 140 | 4.1 | 120 | 60 | 37.70269 | 7389 | 12899 | 1.7457
144160 | 144160-02 | 140 | 4.1 | 240 | 60 | 53.87158 | 7113 | 12388 | 1.7416
144160 | 144160-03 | 140 | 4.1 | 360 | 60 | 61.01784 | 6984 | 12109 | 1.7338
144160 | 144160-04 | 140 | 4.1 | 480 | 60 | 64.57844 | 6904 | 11866 | 1.7187
144160 | 144160-05 | 140 | 4.1 | 600 | 60 | 66.68907 | 6831 | 11620 | 1.7011
144160 | 144160-06 | 140 | 4.1 | 720 | 60 | 67.80458 | 6763 | 11444 | 1.6921
144160 | 144160-07 | 140 | 4.1 | 840 | 60 | 68.96512 | 6666 | 11310 | 1.6967
144160 | 144160-08 | 140 | 4.1 | 960 | 60 | 70.09004 | 6536 | 11114 | 1.7004
144160 | 144160-09 | 140 | 4.1 | 1080 | 60 | 71.09289 | 6327 | 10889 | 1.721
144160 | 144160-10 | 140 | 4.1 | 1200 | 60 | 72.11337 | 6025 | 10726 | 1.7802
144160 | 144160-11 | 140 | 4.1 | 1320 | 60 | 73.42944 | 5508 | 10590 | 1.9227
144160 | 144160-12 | 140 | 4.1 | 1440 | 60 | 75.05334 | 4963 | 10561 | 2.1279
144180 | 144180-01 | 140 | 4.1 | 120 | 80 | 54.75118 | 5201 | 8463 | 1.6272
144180 | 144180-02 | 140 | 4.1 | 240 | 80 | 64.5975 | 5031 | 8351 | 1.6599
144180 | 144180-03 | 140 | 4.1 | 360 | 80 | 67.03745 | 4923 | 8422 | 1.7107
144180 | 144180-04 | 140 | 4.1 | 480 | 80 | 68.36626 | 4825 | 8504 | 1.7625
144180 | 144180-05 | 140 | 4.1 | 600 | 80 | 69.10756 | 4723 | 8587 | 1.8181
144180 | 144180-06 | 140 | 4.1 | 720 | 80 | 69.6355 | 4621 | 8666 | 1.8754
144180 | 144180-07 | 140 | 4.1 | 840 | 80 | 70.28232 | 4505 | 8735 | 1.939
144180 | 144180-08 | 140 | 4.1 | 960 | 80 | 71.06313 | 4376 | 8778 | 2.0059
144180 | 144180-09 | 140 | 4.1 | 1080 | 80 | 71.85152 | 4224 | 8772 | 2.0767
144180 | 144180-10 | 140 | 4.1 | 1200 | 80 | 72.76512 | 4032 | 8717 | 2.162
144180 | 144180-11 | 140 | 4.1 | 1320 | 80 | 73.75293 | 3836 | 8609 | 2.2443
144180 | 144180-12 | 140 | 4.1 | 1440 | 80 | 75.14565 | 3559 | 8400 | 2.3602
144460 | 144460-01 | 140 | 4.4 | 120 | 60 | 35.04504 | 8046 | 13350 | 1.6592
144460 | 144460-02 | 140 | 4.4 | 240 | 60 | 51.94657 | 7550 | 12722 | 1.685
144460 | 144460-03 | 140 | 4.4 | 360 | 60 | 60.03621 | 7262 | 12332 | 1.6982
144460 | 144460-04 | 140 | 4.4 | 480 | 60 | 64.53918 | 7084 | 12019 | 1.6966
144460 | 144460-05 | 140 | 4.4 | 600 | 60 | 67.20874 | 6954 | 11794 | 1.696
144460 | 144460-06 | 140 | 4.4 | 720 | 60 | 68.7859 | 6838 | 11633 | 1.7012
144460 | 144460-07 | 140 | 4.4 | 840 | 60 | 70.33514 | 6698 | 11529 | 1.7213
144460 | 144460-08 | 140 | 4.4 | 960 | 60 | 71.80503 | 6518 | 11361 | 1.743
144460 | 144460-09 | 140 | 4.4 | 1080 | 60 | 72.95216 | 6311 | 11216 | 1.7772
144460 | 144460-10 | 140 | 4.4 | 1200 | 60 | 74.04529 | 6032 | 11104 | 1.8408
144460 | 144460-11 | 140 | 4.4 | 1320 | 60 | 75.4086 | 5615 | 11087 | 1.9745
144460 | 144460-12 | 140 | 4.4 | 1440 | 60 | 77.45746 | 5075 | 11057 | 2.1787
144480 | 144480-01 | 140 | 4.4 | 120 | 80 | 55.31179 | 4875 | 7979 | 1.6367
144480 | 144480-02 | 140 | 4.4 | 240 | 80 | 65.47525 | 4703 | 7831 | 1.6651
144480 | 144480-03 | 140 | 4.4 | 360 | 80 | 68.19771 | 4576 | 7817 | 1.7083
144480 | 144480-04 | 140 | 4.4 | 480 | 80 | 69.67097 | 4488 | 7875 | 1.7547
144480 | 144480-05 | 140 | 4.4 | 600 | 80 | 70.78683 | 4409 | 7923 | 1.797
144480 | 144480-06 | 140 | 4.4 | 720 | 80 | 71.54724 | 4330 | 8015 | 1.851
144480 | 144480-07 | 140 | 4.4 | 840 | 80 | 72.47179 | 4244 | 8048 | 1.8963
144480 | 144480-08 | 140 | 4.4 | 960 | 80 | 73.57574 | 4138 | 8062 | 1.9483
144480 | 144480-09 | 140 | 4.4 | 1080 | 80 | 74.44646 | 4015 | 8054 | 2.006
144480 | 144480-10 | 140 | 4.4 | 1200 | 80 | 75.16415 | 3871 | 7982 | 2.062
144480 | 144480-11 | 140 | 4.4 | 1320 | 80 | 76.22564 | 3713 | 7888 | 2.1244
144480 | 144480-12 | 140 | 4.4 | 1440 | 80 | 77.64188 | 3486 | 7720 | 2.2146
144760 | 144760-01 | 140 | 4.7 | 120 | 60 | 29.83371 | 9107 | 14577 | 1.6006
144760 | 144760-02 | 140 | 4.7 | 240 | 60 | 47.33767 | 8119 | 13445 | 1.656
144760 | 144760-03 | 140 | 4.7 | 360 | 60 | 56.69721 | 7603 | 12854 | 1.6906
144760 | 144760-04 | 140 | 4.7 | 480 | 60 | 62.64555 | 7324 | 12443 | 1.6989
144760 | 144760-05 | 140 | 4.7 | 600 | 60 | 66.45395 | 7123 | 12087 | 1.6969
144760 | 144760-06 | 140 | 4.7 | 720 | 60 | 68.80287 | 6957 | 11914 | 1.7125
144760 | 144760-07 | 140 | 4.7 | 840 | 60 | 70.7287 | 6753 | 11731 | 1.7372
144760 | 144760-08 | 140 | 4.7 | 960 | 60 | 72.63215 | 6558 | 11561 | 1.7629
144760 | 144760-09 | 140 | 4.7 | 1080 | 60 | 74.29013 | 6375 | 11392 | 1.787
144760 | 144760-10 | 140 | 4.7 | 1200 | 60 | 76.10014 | 6158 | 11265 | 1.8293
144760 | 144760-11 | 140 | 4.7 | 1320 | 60 | 77.94199 | 5802 | 11181 | 1.9271
144760 | 144760-12 | 140 | 4.7 | 1440 | 60 | 80.42 | 5331 | 11058 | 2.0743
144780 | 144780-01 | 140 | 4.7 | 120 | 80 | 53.95962 | 4589 | 7411 | 1.6149
144780 | 144780-02 | 140 | 4.7 | 240 | 80 | 64.65164 | 4383 | 7159 | 1.6334
144780 | 144780-03 | 140 | 4.7 | 360 | 80 | 68.54982 | 4278 | 7124 | 1.6653
144780 | 144780-04 | 140 | 4.7 | 480 | 80 | 70.71754 | 4216 | 7162 | 1.6988
144780 | 144780-05 | 140 | 4.7 | 600 | 80 | 72.22132 | 4158 | 7200 | 1.7316
144780 | 144780-06 | 140 | 4.7 | 720 | 80 | 73.33754 | 4101 | 7246 | 1.7669
144780 | 144780-07 | 140 | 4.7 | 840 | 80 | 74.53368 | 4037 | 7250 | 1.7959
144780 | 144780-08 | 140 | 4.7 | 960 | 80 | 75.81583 | 3960 | 7232 | 1.8263
144780 | 144780-09 | 140 | 4.7 | 1080 | 80 | 76.85915 | 3872 | 7185 | 1.8556
144780 | 144780-10 | 140 | 4.7 | 1200 | 80 | 77.79889 | 3761 | 7106 | 1.8894
144780 | 144780-11 | 140 | 4.7 | 1320 | 80 | 78.90359 | 3640 | 6964 | 1.9132
144780 | 144780-12 | 140 | 4.7 | 1440 | 80 | 80.33138 | 3466 | 6763 | 1.9512
145060 | 145060-01 | 140 | 5 | 120 | 60 | 21.14761 | 11117 | 16806 | 1.5117
145060 | 145060-02 | 140 | 5 | 240 | 60 | 38.14628 | 9472 | 15054 | 1.5893
145060 | 145060-03 | 140 | 5 | 360 | 60 | 50.67686 | 8424 | 13808 | 1.6391
145060 | 145060-04 | 140 | 5 | 480 | 60 | 59.54073 | 7703 | 12847 | 1.6678
145060 | 145060-05 | 140 | 5 | 600 | 60 | 66.32851 | 7173 | 12216 | 1.7031
145060 | 145060-06 | 140 | 5 | 720 | 60 | 70.88327 | 6885 | 11877 | 1.7251
145060 | 145060-07 | 140 | 5 | 840 | 60 | 73.90119 | 6686 | 11696 | 1.7493
145060 | 145060-08 | 140 | 5 | 960 | 60 | 76.72047 | 6538 | 11525 | 1.7628
145060 | 145060-09 | 140 | 5 | 1080 | 60 | 79.21329 | 6438 | 11411 | 1.7724
145060 | 145060-10 | 140 | 5 | 1200 | 60 | 81.31554 | 6343 | 11328 | 1.7859
145060 | 145060-11 | 140 | 5 | 1320 | 60 | 83.0899 | 6210 | 11230 | 1.8084
145060 | 145060-12 | 140 | 5 | 1440 | 60 | 85.28693 | 6074 | 11022 | 1.8146
145080 | 145080-01 | 140 | 5 | 120 | 80 | 51.85249 | 4158 | 6342 | 1.5253
145080 | 145080-02 | 140 | 5 | 240 | 80 | 64.7162 | 3760 | 5736 | 1.5255
145080 | 145080-03 | 140 | 5 | 360 | 80 | 70.27493 | 3631 | 5547 | 1.5277
145080 | 145080-04 | 140 | 5 | 480 | 80 | 73.43958 | 3592 | 5501 | 1.5315
145080 | 145080-05 | 140 | 5 | 600 | 80 | 75.67743 | 3583 | 5481 | 1.5297
145080 | 145080-06 | 140 | 5 | 720 | 80 | 77.11644 | 3582 | 5473 | 1.5279
145080 | 145080-07 | 140 | 5 | 840 | 80 | 78.49132 | 3580 | 5473 | 1.5288
145080 | 145080-08 | 140 | 5 | 960 | 80 | 79.7433 | 3573 | 5461 | 1.5284
145080 | 145080-09 | 140 | 5 | 1080 | 80 | 80.8034 | 3564 | 5454 | 1.5303
145080 | 145080-10 | 140 | 5 | 1200 | 80 | 81.68843 | 3545 | 5444 | 1.5357
145080 | 145080-11 | 140 | 5 | 1320 | 80 | 82.51888 | 3525 | 5405 | 1.5333
145080 | 145080-12 | 140 | 5 | 1440 | 80 | 83.611 | 3506 | 5349 | 1.5257
160260 | 160260-01 | 160 | 0.2 | 120 | 60 | 3.6811 | 53230 | 66273 | 1.245
160260 | 160260-02 | 160 | 0.2 | 240 | 60 | 5.845779 | 46173 | 62887 | 1.362
160260 | 160260-03 | 160 | 0.2 | 360 | 60 | 8.04269 | 41742 | 59478 | 1.4249
160260 | 160260-04 | 160 | 0.2 | 480 | 60 | 9.816841 | 38867 | 56341 | 1.4496
160260 | 160260-05 | 160 | 0.2 | 600 | 60 | 11.30164 | 35741 | 52927 | 1.4808
160260 | 160260-06 | 160 | 0.2 | 720 | 60 | 12.55148 | 32850 | 48749 | 1.484
160260 | 160260-07 | 160 | 0.2 | 840 | 60 | 13.73087 | 30135 | 44548 | 1.4783
160260 | 160260-08 | 160 | 0.2 | 960 | 60 | 15.29606 | 27593 | 41299 | 1.4967
160260 | 160260-09 | 160 | 0.2 | 1080 | 60 | 17.08999 | 25781 | 38922 | 1.5097
160260 | 160260-10 | 160 | 0.2 | 1200 | 60 | 19.6498 | 24435 | 37048 | 1.5162
160260 | 160260-11 | 160 | 0.2 | 1320 | 60 | 22.81917 | 22889 | 35444 | 1.5485
160260 | 160260-12 | 160 | 0.2 | 1440 | 60 | 27.27474 | 21085 | 33144 | 1.5719
160280 | 160280-01 | 160 | 0.2 | 120 | 80 | 15.59973 | 23852 | 31819 | 1.334
160280 | 160280-02 | 160 | 0.2 | 240 | 80 | 20.63234 | 21937 | 30512 | 1.3909
160280 | 160280-03 | 160 | 0.2 | 360 | 80 | 23.63254 | 20468 | 29478 | 1.4402
160280 | 160280-04 | 160 | 0.2 | 480 | 80 | 25.92144 | 19494 | 28695 | 1.472
160280 | 160280-05 | 160 | 0.2 | 600 | 80 | 27.48513 | 18746 | 27791 | 1.4825
160280 | 160280-06 | 160 | 0.2 | 720 | 80 | 28.62682 | 18066 | 26781 | 1.4824
160280 | 160280-07 | 160 | 0.2 | 840 | 80 | 29.90734 | 17441 | 25900 | 1.485
160280 | 160280-08 | 160 | 0.2 | 960 | 80 | 31.34978 | 16633 | 25126 | 1.5106
160280 | 160280-09 | 160 | 0.2 | 1080 | 80 | 33.06763 | 15839 | 24576 | 1.5516
160280 | 160280-10 | 160 | 0.2 | 1200 | 80 | 35.37796 | 15285 | 24068 | 1.5746
160280 | 160280-11 | 160 | 0.2 | 1320 | 80 | 38.16243 | 14753 | 23635 | 1.602
160280 | 160280-12 | 160 | 0.2 | 1440 | 80 | 41.06815 | 14336 | 23380 | 1.6309
160560 | 160560-01 | 160 | 0.5 | 120 | 60 | 5.954172 | 40991 | 61656 | 1.5041
160560 | 160560-02 | 160 | 0.5 | 240 | 60 | 8.933551 | 35832 | 57658 | 1.6091
160560 | 160560-03 | 160 | 0.5 | 360 | 60 | 11.73443 | 32770 | 54532 | 1.6641
160560 | 160560-04 | 160 | 0.5 | 480 | 60 | 14.118 | 30741 | 51735 | 1.6829
160560 | 160560-05 | 160 | 0.5 | 600 | 60 | 16.38282 | 28912 | 49164 | 1.7005
160560 | 160560-06 | 160 | 0.5 | 720 | 60 | 18.53983 | 26189 | 45857 | 1.751
160560 | 160560-07 | 160 | 0.5 | 840 | 60 | 21.25898 | 24183 | 43148 | 1.7842
160560 | 160560-08 | 160 | 0.5 | 960 | 60 | 24.5356 | 22064 | 39666 | 1.7978
160560 | 160560-09 | 160 | 0.5 | 1080 | 60 | 27.83302 | 20469 | 36856 | 1.8006
160560 | 160560-10 | 160 | 0.5 | 1200 | 60 | 31.39368 | 18995 | 34796 | 1.8319
160560 | 160560-11 | 160 | 0.5 | 1320 | 60 | 35.44825 | 17380 | 32388 | 1.8635
160560 | 160560-12 | 160 | 0.5 | 1440 | 60 | 40.40277 | 15592 | 29297 | 1.879
160580 | 160580-01 | 160 | 0.5 | 120 | 80 | 22.29425 | 18836 | 30403 | 1.6141
160580 | 160580-02 | 160 | 0.5 | 240 | 80 | 30.48432 | 17750 | 28867 | 1.6263
160580 | 160580-03 | 160 | 0.5 | 360 | 80 | 34.71574 | 16871 | 27529 | 1.6317
160580 | 160580-04 | 160 | 0.5 | 480 | 80 | 37.55517 | 16149 | 26522 | 1.6423
160580 | 160580-05 | 160 | 0.5 | 600 | 80 | 39.56588 | 15260 | 25376 | 1.6629
160580 | 160580-06 | 160 | 0.5 | 720 | 80 | 41.00782 | 14420 | 24536 | 1.7015
160580 | 160580-07 | 160 | 0.5 | 840 | 80 | 42.20134 | 13806 | 23793 | 1.7234
160580 | 160580-08 | 160 | 0.5 | 960 | 80 | 43.36299 | 13312 | 23113 | 1.7363
160580 | 160580-09 | 160 | 0.5 | 1080 | 80 | 44.55347 | 12762 | 22478 | 1.7613
160580 | 160580-10 | 160 | 0.5 | 1200 | 80 | 46.54728 | 12273 | 21946 | 1.7882
160580 | 160580-11 | 160 | 0.5 | 1320 | 80 | 48.94828 | 11791 | 21486 | 1.8222
160580 | 160580-12 | 160 | 0.5 | 1440 | 80 | 51.91752 | 11160 | 20976 | 1.8796
160860 | 160860-01 | 160 | 0.8 | 120 | 60 | 7.415309 | 33575 | 54415 | 1.6207
160860 | 160860-02 | 160 | 0.8 | 240 | 60 | 11.60769 | 27584 | 49199 | 1.7836
160860 | 160860-03 | 160 | 0.8 | 360 | 60 | 15.0767 | 25210 | 45909 | 1.8211
160860 | 160860-04 | 160 | 0.8 | 480 | 60 | 18.08746 | 23906 | 43092 | 1.8026
160860 | 160860-05 | 160 | 0.8 | 600 | 60 | 20.81319 | 22457 | 40546 | 1.8055
160860 | 160860-06 | 160 | 0.8 | 720 | 60 | 23.67492 | 21009 | 38903 | 1.8517
160860 | 160860-07 | 160 | 0.8 | 840 | 60 | 27.29818 | 19631 | 37772 | 1.9241
160860 | 160860-08 | 160 | 0.8 | 960 | 60 | 31.53031 | 18208 | 36914 | 2.0274
160860 | 160860-09 | 160 | 0.8 | 1080 | 60 | 36.08357 | 16949 | 34623 | 2.0428
160860 | 160860-10 | 160 | 0.8 | 1200 | 60 | 40.56646 | 15901 | 32118 | 2.0199
160860 | 160860-11 | 160 | 0.8 | 1320 | 60 | 44.85516 | 14643 | 29682 | 2.027
160860 | 160860-12 | 160 | 0.8 | 1440 | 60 | 49.74013 | 12921 | 27259 | 2.1097
160880 | 160880-01 | 160 | 0.8 | 120 | 80 | 29.22905 | 15216 | 26293 | 1.728
160880 | 160880-02 | 160 | 0.8 | 240 | 80 | 39.67252 | 14294 | 25075 | 1.7542
160880 | 160880-03 | 160 | 0.8 | 360 | 80 | 44.18533 | 13848 | 24207 | 1.7481
160880 | 160880-04 | 160 | 0.8 | 480 | 80 | 47.26969 | 13286 | 23488 | 1.7679
160880 | 160880-05 | 160 | 0.8 | 600 | 80 | 49.29519 | 12691 | 22786 | 1.7954
160880 | 160880-06 | 160 | 0.8 | 720 | 80 | 50.95826 | 12164 | 22203 | 1.8253
160880 | 160880-07 | 160 | 0.8 | 840 | 80 | 52.65567 | 11730 | 21651 | 1.8458
160880 | 160880-08 | 160 | 0.8 | 960 | 80 | 54.0104 | 11283 | 21165 | 1.8758
160880 | 160880-09 | 160 | 0.8 | 1080 | 80 | 55.3159 | 10829 | 20738 | 1.915
160880 | 160880-10 | 160 | 0.8 | 1200 | 80 | 56.61513 | 10329 | 20346 | 1.9698
160880 | 160880-11 | 160 | 0.8 | 1320 | 80 | 58.13548 | 9858 | 20044 | 2.0333
160880 | 160880-12 | 160 | 0.8 | 1440 | 80 | 60.28938 | 9278 | 19523 | 2.1042
161160 | 161160-01 | 160 | 1.1 | 120 | 60 | 8.20552 | 28382 | 47528 | 1.6746
161160 | 161160-02 | 160 | 1.1 | 240 | 60 | 13.44303 | 22999 | 42744 | 1.8585
161160 | 161160-03 | 160 | 1.1 | 360 | 60 | 17.30602 | 20584 | 39643 | 1.9259
161160 | 161160-04 | 160 | 1.1 | 480 | 60 | 20.66767 | 19315 | 37398 | 1.9362
161160 | 161160-05 | 160 | 1.1 | 600 | 60 | 23.7438 | 18577 | 35788 | 1.9265
161160 | 161160-06 | 160 | 1.1 | 720 | 60 | 27.27699 | 17701 | 34191 | 1.9316
161160 | 161160-07 | 160 | 1.1 | 840 | 60 | 31.47135 | 16599 | 32550 | 1.961
161160 | 161160-08 | 160 | 1.1 | 960 | 60 | 36.26705 | 15381 | 30567 | 1.9873
161160 | 161160-09 | 160 | 1.1 | 1080 | 60 | 40.84405 | 14252 | 28919 | 2.0291
161160 | 161160-10 | 160 | 1.1 | 1200 | 60 | 44.98901 | 13149 | 27223 | 2.0703
161160 | 161160-11 | 160 | 1.1 | 1320 | 60 | 48.91806 | 12168 | 25631 | 2.1064
161160 | 161160-12 | 160 | 1.1 | 1440 | 60 | 53.52804 | 11147 | 24103 | 2.1623
161180 | 161180-01 | 160 | 1.1 | 120 | 80 | 32.89624 | 13452 | 23683 | 1.7606
161180 | 161180-02 | 160 | 1.1 | 240 | 80 | 43.29425 | 12252 | 22817 | 1.8623
161180 | 161180-03 | 160 | 1.1 | 360 | 80 | 47.73291 | 11685 | 22210 | 1.9007
161180 | 161180-04 | 160 | 1.1 | 480 | 80 | 50.36104 | 11228 | 21642 | 1.9275
161180 | 161180-05 | 160 | 1.1 | 600 | 80 | 52.13111 | 10851 | 21100 | 1.9445
161180 | 161180-06 | 160 | 1.1 | 720 | 80 | 53.76888 | 10555 | 20632 | 1.9547
161180 | 161180-07 | 160 | 1.1 | 840 | 80 | 55.37459 | 10248 | 20208 | 1.9719
161180 | 161180-08 | 160 | 1.1 | 960 | 80 | 56.88478 | 9848 | 19849 | 2.0155
161180 | 161180-09 | 160 | 1.1 | 1080 | 80 | 58.36834 | 9416 | 19524 | 2.0735
161180 | 161180-10 | 160 | 1.1 | 1200 | 80 | 59.76477 | 8952 | 19250 | 2.1504
161180 | 161180-11 | 160 | 1.1 | 1320 | 80 | 61.27396 | 8496 | 19006 | 2.2371
161180 | 161180-12 | 160 | 1.1 | 1440 | 80 | 63.45011 | 7901 | 18577 | 2.3512
161460 | 161460-01 | 160 | 1.4 | 120 | 60 | 9.328859 | 23707 | 39515 | 1.6668
161460 | 161460-02 | 160 | 1.4 | 240 | 60 | 16.0951 | 18876 | 35404 | 1.8756
161460 | 161460-03 | 160 | 1.4 | 360 | 60 | 21.09981 | 16930 | 33615 | 1.9855
161460 | 161460-04 | 160 | 1.4 | 480 | 60 | 25.19375 | 16017 | 32058 | 2.0015
161460 | 161460-05 | 160 | 1.4 | 600 | 60 | 29.13322 | 15256 | 30396 | 1.9924
161460 | 161460-06 | 160 | 1.4 | 720 | 60 | 33.0134 | 14564 | 29092 | 1.9975
161460 | 161460-07 | 160 | 1.4 | 840 | 60 | 36.87921 | 13791 | 27515 | 1.9951
161460 | 161460-08 | 160 | 1.4 | 960 | 60 | 40.81881 | 12926 | 26220 | 2.0285
161460 | 161460-09 | 160 | 1.4 | 1080 | 60 | 45.04528 | 11979 | 24934 | 2.0815
161460 | 161460-10 | 160 | 1.4 | 1200 | 60 | 48.91788 | 11187 | 23644 | 2.1135
161460 | 161460-11 | 160 | 1.4 | 1320 | 60 | 52.60569 | 10489 | 22397 | 2.1353
161460 | 161460-12 | 160 | 1.4 | 1440 | 60 | 56.72153 | 9790 | 21003 | 2.1454
161480 | 161480-01 | 160 | 1.4 | 120 | 80 | 35.06036 | 12185 | 21474 | 1.7623
161480 | 161480-02 | 160 | 1.4 | 240 | 80 | 44.51855 | 10907 | 20702 | 1.898
161480 | 161480-03 | 160 | 1.4 | 360 | 80 | 49.25333 | 10205 | 20211 | 1.9805
161480 | 161480-04 | 160 | 1.4 | 480 | 80 | 52.29148 | 9775 | 19795 | 2.0251
161480 | 161480-05 | 160 | 1.4 | 600 | 80 | 54.38518 | 9507 | 19412 | 2.0419
161480 | 161480-06 | 160 | 1.4 | 720 | 80 | 56.08499 | 9338 | 19082 | 2.0435
161480 | 161480-07 | 160 | 1.4 | 840 | 80 | 57.53887 | 9153 | 18804 | 2.0544
161480 | 161480-08 | 160 | 1.4 | 960 | 80 | 59.0041 | 8770 | 18544 | 2.1145
161480 | 161480-09 | 160 | 1.4 | 1080 | 80 | 60.53214 | 8350 | 18313 | 2.1932
161480 | 161480-10 | 160 | 1.4 | 1200 | 80 | 62.24136 | 7942 | 18094 | 2.2783
161480 | 161480-11 | 160 | 1.4 | 1320 | 80 | 64.1526 | 7501 | 17833 | 2.3774
161480 | 161480-12 | 160 | 1.4 | 1440 | 80 | 66.75996 | 7009 | 17379 | 2.4795
161760 | 161760-01 | 160 | 1.7 | 120 | 60 | 10.46101 | 22136 | 39189 | 1.7704
161760 | 161760-02 | 160 | 1.7 | 240 | 60 | 18.19335 | 17820 | 35258 | 1.9786
161760 | 161760-03 | 160 | 1.7 | 360 | 60 | 23.56221 | 16363 | 33317 | 2.0361
161760 | 161760-04 | 160 | 1.7 | 480 | 60 | 27.86211 | 15685 | 31553 | 2.0117
161760 | 161760-05 | 160 | 1.7 | 600 | 60 | 32.08868 | 14994 | 30010 | 2.0015
161760 | 161760-06 | 160 | 1.7 | 720 | 60 | 35.88841 | 14149 | 28732 | 2.0307
161760 | 161760-07 | 160 | 1.7 | 840 | 60 | 39.32536 | 13248 | 27207 | 2.0537
161760 | 161760-08 | 160 | 1.7 | 960 | 60 | 42.85685 | 12272 | 25844 | 2.1059
161760 | 161760-09 | 160 | 1.7 | 1080 | 60 | 46.40191 | 11325 | 24546 | 2.1674
161760 | 161760-10 | 160 | 1.7 | 1200 | 60 | 49.77659 | 10547 | 23293 | 2.2085
161760 | 161760-11 | 160 | 1.7 | 1320 | 60 | 53.2649 | 9861 | 22127 | 2.2439
161760 | 161760-12 | 160 | 1.7 | 1440 | 60 | 57.39372 | 9075 | 20729 | 2.2842
161780 | 161780-01 | 160 | 1.7 | 120 | 80 | 34.22843 | 11397 | 20841 | 1.8286
161780 | 161780-02 | 160 | 1.7 | 240 | 80 | 44.15787 | 10315 | 19989 | 1.9379
161780 | 161780-03 | 160 | 1.7 | 360 | 80 | 48.68503 | 9707 | 19465 | 2.0053
161780 | 161780-04 | 160 | 1.7 | 480 | 80 | 51.4088 | 9232 | 19077 | 2.0664
161780 | 161780-05 | 160 | 1.7 | 600 | 80 | 53.38902 | 8968 | 18773 | 2.0933
161780 | 161780-06 | 160 | 1.7 | 720 | 80 | 55.06925 | 8762 | 18526 | 2.1144
161780 | 161780-07 | 160 | 1.7 | 840 | 80 | 56.85878 | 8526 | 18304 | 2.1468
161780 | 161780-08 | 160 | 1.7 | 960 | 80 | 58.59779 | 8199 | 18058 | 2.2025
161780 | 161780-09 | 160 | 1.7 | 1080 | 80 | 60.33908 | 7831 | 17839 | 2.278
161780 | 161780-10 | 160 | 1.7 | 1200 | 80 | 62.23012 | 7478 | 17674 | 2.3635
161780 | 161780-11 | 160 | 1.7 | 1320 | 80 | 64.34238 | 7133 | 17440 | 2.445
161780 | 161780-12 | 160 | 1.7 | 1440 | 80 | 67.02624 | 6673 | 16944 | 2.5392
162060 | 162060-01 | 160 | 2 | 120 | 60 | 11.61976 | 21107 | 37610 | 1.7819
162060 | 162060-02 | 160 | 2 | 240 | 60 | 20.09528 | 17461 | 33941 | 1.9438
162060 | 162060-03 | 160 | 2 | 360 | 60 | 25.74403 | 16134 | 32071 | 1.9878
162060 | 162060-04 | 160 | 2 | 480 | 60 | 30.29031 | 15264 | 30418 | 1.9928
162060 | 162060-05 | 160 | 2 | 600 | 60 | 34.5766 | 14594 | 29237 | 2.0034
162060 | 162060-06 | 160 | 2 | 720 | 60 | 38.09417 | 13801 | 28150 | 2.0397
162060 | 162060-07 | 160 | 2 | 840 | 60 | 41.21478 | 12892 | 26748 | 2.0748
162060 | 162060-08 | 160 | 2 | 960 | 60 | 44.35607 | 11914 | 25381 | 2.1304
162060 | 162060-09 | 160 | 2 | 1080 | 60 | 47.43672 | 10969 | 24072 | 2.1945
162060 | 162060-10 | 160 | 2 | 1200 | 60 | 50.47192 | 10193 | 22777 | 2.2346
162060 | 162060-11 | 160 | 2 | 1320 | 60 | 53.51263 | 9461 | 21571 | 2.28
162060 | 162060-12 | 160 | 2 | 1440 | 60 | 57.14006 | 8627 | 20278 | 2.3505
162080 | 162080-01 | 160 | 2 | 120 | 80 | 34.54624 | 10834 | 20083 | 1.8537
162080 | 162080-02 | 160 | 2 | 240 | 80 | 43.69096 | 9902 | 19374 | 1.9566
162080 | 162080-03 | 160 | 2 | 360 | 80 | 47.96812 | 9332 | 18930 | 2.0285
162080 | 162080-04 | 160 | 2 | 480 | 80 | 50.5512 | 8972 | 18700 | 2.0843
162080 | 162080-05 | 160 | 2 | 600 | 80 | 52.46499 | 8714 | 18444 | 2.1166
162080 | 162080-06 | 160 | 2 | 720 | 80 | 53.98338 | 8500 | 18233 | 2.1451
162080 | 162080-07 | 160 | 2 | 840 | 80 | 55.42289 | 8266 | 18038 | 2.1822
162080 | 162080-08 | 160 | 2 | 960 | 80 | 56.97595 | 7973 | 17823 | 2.2354
162080 | 162080-09 | 160 | 2 | 1080 | 80 | 58.57279 | 7680 | 17628 | 2.2953
162080 | 162080-10 | 160 | 2 | 1200 | 80 | 60.35418 | 7347 | 17448 | 2.3748
162080 | 162080-11 | 160 | 2 | 1320 | 80 | 62.38293 | 6972 | 17191 | 2.4657
162080 | 162080-12 | 160 | 2 | 1440 | 80 | 65.00362 | 6507 | 16678 | 2.5631
162360 | 162360-01 | 160 | 2.3 | 120 | 60 | 12.15425 | 20193 | 37079 | 1.8362
162360 | 162360-02 | 160 | 2.3 | 240 | 60 | 20.9439 | 16744 | 33400 | 1.9947
162360 | 162360-03 | 160 | 2.3 | 360 | 60 | 26.76952 | 15420 | 31322 | 2.0313
162360 | 162360-04 | 160 | 2.3 | 480 | 60 | 31.75293 | 14759 | 29849 | 2.0224
162360 | 162360-05 | 160 | 2.3 | 600 | 60 | 36.15514 | 14207 | 28675 | 2.0184
162360 | 162360-06 | 160 | 2.3 | 720 | 60 | 39.45669 | 13451 | 27606 | 2.0523
162360 | 162360-07 | 160 | 2.3 | 840 | 60 | 42.17177 | 12521 | 26253 | 2.0967
162360 | 162360-08 | 160 | 2.3 | 960 | 60 | 44.88262 | 11529 | 24876 | 2.1577
162360 | 162360-09 | 160 | 2.3 | 1080 | 60 | 47.59909 | 10598 | 23566 | 2.2236
162360 | 162360-10 | 160 | 2.3 | 1200 | 60 | 50.33222 | 9746 | 22278 | 2.2859
162360 | 162360-11 | 160 | 2.3 | 1320 | 60 | 53.17546 | 8974 | 21030 | 2.3434
162360 | 162360-12 | 160 | 2.3 | 1440 | 60 | 56.29088 | 8231 | 19795 | 2.4049
162380 | 162380-01 | 160 | 2.3 | 120 | 80 | 34.76255 | 10442 | 19160 | 1.8349
162380 | 162380-02 | 160 | 2.3 | 240 | 80 | 43.36963 | 9486 | 18610 | 1.9618
162380 | 162380-03 | 160 | 2.3 | 360 | 80 | 46.99814 | 8901 | 18289 | 2.0547
162380 | 162380-04 | 160 | 2.3 | 480 | 80 | 49.24644 | 8527 | 18059 | 2.1179
162380 | 162380-05 | 160 | 2.3 | 600 | 80 | 50.84194 | 8288 | 17856 | 2.1544
162380 | 162380-06 | 160 | 2.3 | 720 | 80 | 52.29932 | 8096 | 17674 | 2.1831
162380 | 162380-07 | 160 | 2.3 | 840 | 80 | 53.63227 | 7884 | 17499 | 2.2196
162380 | 162380-08 | 160 | 2.3 | 960 | 80 | 55.22898 | 7604 | 17316 | 2.2772
162380 | 162380-09 | 160 | 2.3 | 1080 | 80 | 56.82592 | 7281 | 17098 | 2.3483
162380 | 162380-10 | 160 | 2.3 | 1200 | 80 | 58.62711 | 6970 | 16909 | 2.426
162380 | 162380-11 | 160 | 2.3 | 1320 | 80 | 60.60204 | 6636 | 16708 | 2.5178
162380 | 162380-12 | 160 | 2.3 | 1440 | 80 | 63.1034 | 6192 | 16251 | 2.6245
162660 | 162660-01 | 160 | 2.6 | 120 | 60 | 13.10589 | 18088 | 34300 | 1.8963
162660 | 162660-02 | 160 | 2.6 | 240 | 60 | 22.90184 | 15072 | 30107 | 1.9975
162660 | 162660-03 | 160 | 2.6 | 360 | 60 | 29.89677 | 13926 | 28235 | 2.0275
162660 | 162660-04 | 160 | 2.6 | 480 | 60 | 35.10543 | 13439 | 27184 | 2.0228
162660 | 162660-05 | 160 | 2.6 | 600 | 60 | 39.0981 | 12992 | 26391 | 2.0313
162660 | 162660-06 | 160 | 2.6 | 720 | 60 | 41.64487 | 12285 | 25468 | 2.0731
162660 | 162660-07 | 160 | 2.6 | 840 | 60 | 43.24305 | 11488 | 24397 | 2.1237
162660 | 162660-08 | 160 | 2.6 | 960 | 60 | 44.5932 | 10606 | 23360 | 2.2025
162660 | 162660-09 | 160 | 2.6 | 1080 | 60 | 46.11747 | 9760 | 22149 | 2.2694
162660 | 162660-10 | 160 | 2.6 | 1200 | 60 | 48.16813 | 8963 | 20837 | 2.3248
162660 | 162660-11 | 160 | 2.6 | 1320 | 60 | 50.39282 | 8319 | 19729 | 2.3716
162660 | 162660-12 | 160 | 2.6 | 1440 | 60 | 53.34732 | 7718 | 18778 | 2.433
162680 | 162680-01 | 160 | 2.6 | 120 | 80 | 34.9265 | 9476 | 17995 | 1.899
162680 | 162680-02 | 160 | 2.6 | 240 | 80 | 43.48154 | 8622 | 17450 | 2.0239
162680 | 162680-03 | 160 | 2.6 | 360 | 80 | 46.72889 | 8167 | 17189 | 2.1047
162680 | 162680-04 | 160 | 2.6 | 480 | 80 | 48.5518 | 7870 | 17018 | 2.1624
162680 | 162680-05 | 160 | 2.6 | 600 | 80 | 49.96015 | 7654 | 16839 | 2.2
162680 | 162680-06 | 160 | 2.6 | 720 | 80 | 51.07121 | 7481 | 16675 | 2.229
162680 | 162680-07 | 160 | 2.6 | 840 | 80 | 52.16103 | 7270 | 16505 | 2.2703
162680 | 162680-08 | 160 | 2.6 | 960 | 80 | 53.35465 | 6995 | 16351 | 2.3375
162680 | 162680-09 | 160 | 2.6 | 1080 | 80 | 54.75441 | 6706 | 16224 | 2.4193
162680 | 162680-10 | 160 | 2.6 | 1200 | 80 | 56.38034 | 6434 | 16113 | 2.5044
162680 | 162680-11 | 160 | 2.6 | 1320 | 80 | 58.12756 | 6158 | 15955 | 2.5909
162680 | 162680-12 | 160 | 2.6 | 1440 | 80 | 60.30076 | 5814 | 15546 | 2.6739
162960 | 162960-01 | 160 | 2.9 | 120 | 60 | 14.89763 | 15115 | 30732 | 2.0332
162960 | 162960-02 | 160 | 2.9 | 240 | 60 | 25.95711 | 13075 | 26339 | 2.0145
162960 | 162960-03 | 160 | 2.9 | 360 | 60 | 33.70934 | 11992 | 24438 | 2.0379
162960 | 162960-04 | 160 | 2.9 | 480 | 60 | 39.8438 | 11532 | 23471 | 2.0353
162960 | 162960-05 | 160 | 2.9 | 600 | 60 | 44.5087 | 11110 | 22567 | 2.0312
162960 | 162960-06 | 160 | 2.9 | 720 | 60 | 47.34906 | 10639 | 21723 | 2.0418
162960 | 162960-07 | 160 | 2.9 | 840 | 60 | 49.46759 | 10065 | 20950 | 2.0815
162960 | 162960-08 | 160 | 2.9 | 960 | 60 | 51.07802 | 9471 | 20319 | 2.1454
162960 | 162960-09 | 160 | 2.9 | 1080 | 60 | 52.19839 | 8803 | 19581 | 2.2244
162960 | 162960-10 | 160 | 2.9 | 1200 | 60 | 53.52597 | 8127 | 18747 | 2.3068
162960 | 162960-11 | 160 | 2.9 | 1320 | 60 | 54.88477 | 7542 | 18046 | 2.3927
162960 | 162960-12 | 160 | 2.9 | 1440 | 60 | 57.47473 | 6895 | 17450 | 2.5308
162980 | 162980-01 | 160 | 2.9 | 120 | 80 | 37.85742 | 8319 | 15753 | 1.8936
162980 | 162980-02 | 160 | 2.9 | 240 | 80 | 46.99438 | 7668 | 15322 | 1.9982
162980 | 162980-03 | 160 | 2.9 | 360 | 80 | 50.42672 | 7333 | 15269 | 2.0822
162980 | 162980-04 | 160 | 2.9 | 480 | 80 | 52.42703 | 7098 | 15247 | 2.1481
162980 | 162980-05 | 160 | 2.9 | 600 | 80 | 54.0841 | 6934 | 15270 | 2.2022
162980 | 162980-06 | 160 | 2.9 | 720 | 80 | 55.2908 | 6795 | 15222 | 2.2402
162980 | 162980-07 | 160 | 2.9 | 840 | 80 | 56.1871 | 6639 | 15123 | 2.2779
162980 | 162980-08 | 160 | 2.9 | 960 | 80 | 57.33334 | 6422 | 15031 | 2.3405
162980 | 162980-09 | 160 | 2.9 | 1080 | 80 | 58.41449 | 6162 | 14960 | 2.4278
162980 | 162980-10 | 160 | 2.9 | 1200 | 80 | 59.63899 | 5877 | 14852 | 2.5271
162980 | 162980-11 | 160 | 2.9 | 1320 | 80 | 61.00221 | 5521 | 14723 | 2.6667
162980 | 162980-12 | 160 | 2.9 | 1440 | 80 | 62.8723 | 5060 | 14339 | 2.8338
163260 | 163260-01 | 160 | 3.2 | 120 | 60 | 17.96315 | 12959 | 26558 | 2.0494
163260 | 163260-02 | 160 | 3.2 | 240 | 60 | 30.41983 | 11361 | 22978 | 2.0225
163260 | 163260-03 | 160 | 3.2 | 360 | 60 | 39.14802 | 10558 | 21612 | 2.047
163260 | 163260-04 | 160 | 3.2 | 480 | 60 | 45.53432 | 10101 | 20956 | 2.0746
163260 | 163260-05 | 160 | 3.2 | 600 | 60 | 49.92722 | 9785 | 20202 | 2.0646
163260 | 163260-06 | 160 | 3.2 | 720 | 60 | 53.08952 | 9524 | 19576 | 2.0554
163260 | 163260-07 | 160 | 3.2 | 840 | 60 | 55.25652 | 9225 | 19003 | 2.0599
163260 | 163260-08 | 160 | 3.2 | 960 | 60 | 57.08743 | 8803 | 18485 | 2.0999
163260 | 163260-09 | 160 | 3.2 | 1080 | 60 | 58.30968 | 8248 | 17922 | 2.1729
163260 | 163260-10 | 160 | 3.2 | 1200 | 60 | 59.41486 | 7701 | 17304 | 2.247
163260 | 163260-11 | 160 | 3.2 | 1320 | 60 | 60.64571 | 7106 | 16654 | 2.3437
163260 | 163260-12 | 160 | 3.2 | 1440 | 60 | 62.84718 | 6351 | 16221 | 2.5541
163280 | 163280-01 | 160 | 3.2 | 120 | 80 | 41.1684 | 7611 | 13908 | 1.8274
163280 | 163280-02 | 160 | 3.2 | 240 | 80 | 51.00839 | 7094 | 13629 | 1.9212
163280 | 163280-03 | 160 | 3.2 | 360 | 80 | 54.78273 | 6823 | 13689 | 2.0063
163280 | 163280-04 | 160 | 3.2 | 480 | 80 | 56.91136 | 6632 | 13803 | 2.0813
163280 | 163280-05 | 160 | 3.2 | 600 | 80 | 58.20702 | 6494 | 13916 | 2.1429
163280 | 163280-06 | 160 | 3.2 | 720 | 80 | 59.05468 | 6371 | 13941 | 2.1882
163280 | 163280-07 | 160 | 3.2 | 840 | 80 | 59.73673 | 6211 | 13914 | 2.2402
163280 | 163280-08 | 160 | 3.2 | 960 | 80 | 60.57627 | 5991 | 13867 | 2.3146
163280 | 163280-09 | 160 | 3.2 | 1080 | 80 | 61.3677 | 5732 | 13839 | 2.4143
163280 | 163280-10 | 160 | 3.2 | 1200 | 80 | 62.37104 | 5443 | 13736 | 2.5236
163280 | 163280-11 | 160 | 3.2 | 1320 | 80 | 63.60122 | 5110 | 13569 | 2.6554
163280 | 163280-12 | 160 | 3.2 | 1440 | 80 | 65.15155 | 4683 | 13234 | 2.826
163560 | 163560-01 | 160 | 3.5 | 120 | 60 | 21.03539 | 10865 | 20666 | 1.9021
163560 | 163560-02 | 160 | 3.5 | 240 | 60 | 35.10832 | 9679 | 18090 | 1.869
163560 | 163560-03 | 160 | 3.5 | 360 | 60 | 44.4529 | 9250 | 17448 | 1.8863
163560 | 163560-04 | 160 | 3.5 | 480 | 60 | 50.33475 | 9083 | 17043 | 1.8764
163560 | 163560-05 | 160 | 3.5 | 600 | 60 | 54.80005 | 8875 | 16581 | 1.8683
163560 | 163560-06 | 160 | 3.5 | 720 | 60 | 58.03946 | 8675 | 16230 | 1.8709
163560 | 163560-07 | 160 | 3.5 | 840 | 60 | 60.1398 | 8402 | 15860 | 1.8876
163560 | 163560-08 | 160 | 3.5 | 960 | 60 | 61.75686 | 8042 | 15429 | 1.9186
163560 | 163560-09 | 160 | 3.5 | 1080 | 60 | 63.08493 | 7640 | 15050 | 1.9699
163560 | 163560-10 | 160 | 3.5 | 1200 | 60 | 64.40547 | 7180 | 14805 | 2.062
163560 | 163560-11 | 160 | 3.5 | 1320 | 60 | 65.82774 | 6576 | 14643 | 2.2267
163560 | 163560-12 | 160 | 3.5 | 1440 | 60 | 67.85175 | 5813 | 14474 | 2.4899
163580 | 163580-01 | 160 | 3.5 | 120 | 80 | 44.40356 | 6861 | 11595 | 1.69
163580 | 163580-02 | 160 | 3.5 | 240 | 80 | 54.51557 | 6479 | 11223 | 1.7322
163580 | 163580-03 | 160 | 3.5 | 360 | 80 | 57.92616 | 6307 | 11290 | 1.7901
163580 | 163580-04 | 160 | 3.5 | 480 | 80 | 59.87221 | 6156 | 11496 | 1.8674
163580 | 163580-05 | 160 | 3.5 | 600 | 80 | 61.09547 | 6035 | 11813 | 1.9574
163580 | 163580-06 | 160 | 3.5 | 720 | 80 | 62.05511 | 5930 | 12076 | 2.0364
163580 | 163580-07 | 160 | 3.5 | 840 | 80 | 62.94304 | 5773 | 12199 | 2.1131
163580 | 163580-08 | 160 | 3.5 | 960 | 80 | 63.85174 | 5550 | 12286 | 2.2137
163580 | 163580-09 | 160 | 3.5 | 1080 | 80 | 64.65406 | 5269 | 12285 | 2.3316
163580 | 163580-10 | 160 | 3.5 | 1200 | 80 | 65.43132 | 4976 | 12271 | 2.466
163580 | 163580-11 | 160 | 3.5 | 1320 | 80 | 66.45637 | 4653 | 12143 | 2.6097
163580 | 163580-12 | 160 | 3.5 | 1440 | 80 | 67.67279 | 4211 | 11755 | 2.7915
163860 | 163860-01 | 160 | 3.8 | 120 | 60 | 28.22565 | 8758 | 16809 | 1.9193
163860 | 163860-02 | 160 | 3.8 | 240 | 60 | 44.35308 | 8237 | 15320 | 1.8599
163860 | 163860-03 | 160 | 3.8 | 360 | 60 | 52.90691 | 8091 | 14743 | 1.8221
163860 | 163860-04 | 160 | 3.8 | 480 | 60 | 57.95391 | 7991 | 14333 | 1.7936
163860 | 163860-05 | 160 | 3.8 | 600 | 60 | 61.28297 | 7894 | 13982 | 1.7712
163860 | 163860-06 | 160 | 3.8 | 720 | 60 | 63.2664 | 7744 | 13627 | 1.7597
163860 | 163860-07 | 160 | 3.8 | 840 | 60 | 64.67019 | 7522 | 13335 | 1.7728
163860 | 163860-08 | 160 | 3.8 | 960 | 60 | 65.9587 | 7212 | 13017 | 1.8049
163860 | 163860-09 | 160 | 3.8 | 1080 | 60 | 67.09844 | 6900 | 12785 | 1.8529
163860 | 163860-10 | 160 | 3.8 | 1200 | 60 | 68.20343 | 6555 | 12645 | 1.9291
163860 | 163860-11 | 160 | 3.8 | 1320 | 60 | 69.48119 | 6014 | 12608 | 2.0964
163860 | 163860-12 | 160 | 3.8 | 1440 | 60 | 71.25851 | 5322 | 12632 | 2.3735
163880 | 163880-01 | 160 | 3.8 | 120 | 80 | 48.86536 | 6061 | 10199 | 1.6827
163880 | 163880-02 | 160 | 3.8 | 240 | 80 | 59.03133 | 5761 | 9962 | 1.7292
163880 | 163880-03 | 160 | 3.8 | 360 | 80 | 61.86384 | 5611 | 9941 | 1.7717
163880 | 163880-04 | 160 | 3.8 | 480 | 80 | 63.0494 | 5498 | 10005 | 1.8198
163880 | 163880-05 | 160 | 3.8 | 600 | 80 | 63.99353 | 5386 | 10128 | 1.8804
163880 | 163880-06 | 160 | 3.8 | 720 | 80 | 64.72816 | 5270 | 10272 | 1.9491
163880 | 163880-07 | 160 | 3.8 | 840 | 80 | 65.4853 | 5126 | 10380 | 2.025
163880 | 163880-08 | 160 | 3.8 | 960 | 80 | 66.21379 | 4958 | 10441 | 2.1059
163880 | 163880-09 | 160 | 3.8 | 1080 | 80 | 66.93416 | 4761 | 10459 | 2.1968
163880 | 163880-10 | 160 | 3.8 | 1200 | 80 | 67.6418 | 4526 | 10399 | 2.2976
163880 | 163880-11 | 160 | 3.8 | 1320 | 80 | 68.48016 | 4249 | 10243 | 2.4107
163880 | 163880-12 | 160 | 3.8 | 1440 | 80 | 69.72488 | 3880 | 9951 | 2.5647
164160 | 164160-01 | 160 | 4.1 | 120 | 60 | 26.82689 | 8538 | 15781 | 1.8483
164160 | 164160-02 | 160 | 4.1 | 240 | 60 | 43.49397 | 7943 | 14370 | 1.8091
164160 | 164160-03 | 160 | 4.1 | 360 | 60 | 52.74773 | 7735 | 13764 | 1.7794
164160 | 164160-04 | 160 | 4.1 | 480 | 60 | 58.59715 | 7535 | 13349 | 1.7716
164160 | 164160-05 | 160 | 4.1 | 600 | 60 | 62.41179 | 7372 | 13062 | 1.7718
164160 | 164160-06 | 160 | 4.1 | 720 | 60 | 64.66322 | 7228 | 12821 | 1.7738
164160 | 164160-07 | 160 | 4.1 | 840 | 60 | 66.23022 | 7037 | 12617 | 1.793
164160 | 164160-08 | 160 | 4.1 | 960 | 60 | 67.76911 | 6815 | 12353 | 1.8126
164160 | 164160-09 | 160 | 4.1 | 1080 | 60 | 69.02914 | 6590 | 12174 | 1.8473
164160 | 164160-10 | 160 | 4.1 | 1200 | 60 | 70.30991 | 6252 | 12064 | 1.9296
164160 | 164160-11 | 160 | 4.1 | 1320 | 60 | 71.97523 | 5750 | 12068 | 2.0988
164160 | 164160-12 | 160 | 4.1 | 1440 | 60 | 73.88074 | 5163 | 12063 | 2.3364
164180 | 164180-01 | 160 | 4.1 | 120 | 80 | 49.6609 | 5428 | 8849 | 1.6303
164180 | 164180-02 | 160 | 4.1 | 240 | 80 | 60.37467 | 5215 | 8664 | 1.6614
164180 | 164180-03 | 160 | 4.1 | 360 | 80 | 63.58468 | 5090 | 8678 | 1.7049
164180 | 164180-04 | 160 | 4.1 | 480 | 80 | 65.03284 | 4990 | 8761 | 1.7557
164180 | 164180-05 | 160 | 4.1 | 600 | 80 | 66.12437 | 4887 | 8840 | 1.8089
164180 | 164180-06 | 160 | 4.1 | 720 | 80 | 67.0153 | 4783 | 8940 | 1.8691
164180 | 164180-07 | 160 | 4.1 | 840 | 80 | 67.85722 | 4662 | 9027 | 1.9363
164180 | 164180-08 | 160 | 4.1 | 960 | 80 | 68.76734 | 4523 | 9100 | 2.0119
164180 | 164180-09 | 160 | 4.1 | 1080 | 80 | 69.69733 | 4356 | 9120 | 2.0937
164180 | 164180-10 | 160 | 4.1 | 1200 | 80 | 70.58837 | 4160 | 9076 | 2.1817
164180 | 164180-11 | 160 | 4.1 | 1320 | 80 | 71.69326 | 3941 | 8978 | 2.2781
164180 | 164180-12 | 160 | 4.1 | 1440 | 80 | 73.20152 | 3638 | 8733 | 2.4005
164460 | 164460-01 | 160 | 4.4 | 120 | 60 | 25.22725 | 9269 | 15936 | 1.7193
164460 | 164460-02 | 160 | 4.4 | 240 | 60 | 41.25856 | 8413 | 14539 | 1.7282
164460 | 164460-03 | 160 | 4.4 | 360 | 60 | 51.13175 | 7910 | 13704 | 1.7325
164460 | 164460-04 | 160 | 4.4 | 480 | 60 | 57.08784 | 7596 | 13275 | 1.7476
164460 | 164460-05 | 160 | 4.4 | 600 | 60 | 61.08055 | 7367 | 12947 | 1.7574
164460 | 164460-06 | 160 | 4.4 | 720 | 60 | 63.69826 | 7190 | 12753 | 1.7737
164460 | 164460-07 | 160 | 4.4 | 840 | 60 | 65.78082 | 6995 | 12611 | 1.8029
164460 | 164460-08 | 160 | 4.4 | 960 | 60 | 67.53027 | 6773 | 12400 | 1.8308
164460 | 164460-09 | 160 | 4.4 | 1080 | 60 | 69.31085 | 6570 | 12293 | 1.8711
164460 | 164460-10 | 160 | 4.4 | 1200 | 60 | 70.91953 | 6287 | 12222 | 1.944
164460 | 164460-11 | 160 | 4.4 | 1320 | 60 | 72.9494 | 5845 | 12245 | 2.095
164460 | 164460-12 | 160 | 4.4 | 1440 | 60 | 75.37787 | 5313 | 12259 | 2.3074
164480 | 164480-01 | 160 | 4.4 | 120 | 80 | 49.19091 | 5165 | 8375 | 1.6215
164480 | 164480-02 | 160 | 4.4 | 240 | 80 | 60.09436 | 4916 | 8099 | 1.6475
164480 | 164480-03 | 160 | 4.4 | 360 | 80 | 63.58761 | 4781 | 8043 | 1.6823
164480 | 164480-04 | 160 | 4.4 | 480 | 80 | 65.41881 | 4689 | 8084 | 1.724
164480 | 164480-05 | 160 | 4.4 | 600 | 80 | 66.578 | 4607 | 8124 | 1.7634
164480 | 164480-06 | 160 | 4.4 | 720 | 80 | 67.66098 | 4526 | 8195 | 1.8106
164480 | 164480-07 | 160 | 4.4 | 840 | 80 | 68.86481 | 4432 | 8272 | 1.8664
164480 | 164480-08 | 160 | 4.4 | 960 | 80 | 70.02615 | 4331 | 8314 | 1.9196
164480 | 164480-09 | 160 | 4.4 | 1080 | 80 | 71.11649 | 4201 | 8332 | 1.9833
164480 | 164480-10 | 160 | 4.4 | 1200 | 80 | 72.41475 | 4047 | 8290 | 2.0484
164480 | 164480-11 | 160 | 4.4 | 1320 | 80 | 73.57272 | 3866 | 8229 | 2.1286
164480 | 164480-12 | 160 | 4.4 | 1440 | 80 | 75.36301 | 3604 | 8058 | 2.2358
164760 | 164760-01 | 160 | 4.7 | 120 | 60 | 22.11132 | 10080 | 16585 | 1.6453
164760 | 164760-02 | 160 | 4.7 | 240 | 60 | 37.38041 | 8965 | 15067 | 1.6806
164760 | 164760-03 | 160 | 4.7 | 360 | 60 | 46.83719 | 8231 | 14116 | 1.715
164760 | 164760-04 | 160 | 4.7 | 480 | 60 | 53.41784 | 7749 | 13545 | 1.748
164760 | 164760-05 | 160 | 4.7 | 600 | 60 | 57.96492 | 7449 | 13117 | 1.7609
164760 | 164760-06 | 160 | 4.7 | 720 | 60 | 61.3858 | 7263 | 12890 | 1.7747
164760 | 164760-07 | 160 | 4.7 | 840 | 60 | 64.10091 | 7060 | 12738 | 1.8042
164760 | 164760-08 | 160 | 4.7 | 960 | 60 | 66.59169 | 6846 | 12517 | 1.8284
164760 | 164760-09 | 160 | 4.7 | 1080 | 60 | 68.8741 | 6669 | 12381 | 1.8565
164760 | 164760-10 | 160 | 4.7 | 1200 | 60 | 71.09794 | 6455 | 12316 | 1.908
164760 | 164760-11 | 160 | 4.7 | 1320 | 60 | 73.85591 | 6088 | 12287 | 2.0182
164760 | 164760-12 | 160 | 4.7 | 1440 | 60 | 77.23983 | 5608 | 12203 | 2.176
164780 | 164780-01 | 160 | 4.7 | 120 | 80 | 46.5361 | 4931 | 7912 | 1.6045
164780 | 164780-02 | 160 | 4.7 | 240 | 80 | 57.42066 | 4670 | 7584 | 1.624
164780 | 164780-03 | 160 | 4.7 | 360 | 80 | 62.01222 | 4544 | 7503 | 1.6512
164780 | 164780-04 | 160 | 4.7 | 480 | 80 | 64.48648 | 4467 | 7496 | 1.6781
164780 | 164780-05 | 160 | 4.7 | 600 | 80 | 66.49037 | 4400 | 7521 | 1.7093
164780 | 164780-06 | 160 | 4.7 | 720 | 80 | 68.00589 | 4341 | 7552 | 1.7397
164780 | 164780-07 | 160 | 4.7 | 840 | 80 | 69.53623 | 4273 | 7572 | 1.7721
164780 | 164780-08 | 160 | 4.7 | 960 | 80 | 71.21413 | 4194 | 7585 | 1.8085
164780 | 164780-09 | 160 | 4.7 | 1080 | 80 | 72.74229 | 4096 | 7580 | 1.8506
164780 | 164780-10 | 160 | 4.7 | 1200 | 80 | 74.43117 | 3981 | 7525 | 1.8902
164780 | 164780-11 | 160 | 4.7 | 1320 | 80 | 76.17953 | 3846 | 7443 | 1.9353
164780 | 164780-12 | 160 | 4.7 | 1440 | 80 | 78.39828 | 3641 | 7254 | 1.9923
165060 | 165060-01 | 160 | 5 | 120 | 60 | 16.79033 | 11901 | 18256 | 1.534
165060 | 165060-02 | 160 | 5 | 240 | 60 | 29.90418 | 10282 | 16493 | 1.6041
165060 | 165060-03 | 160 | 5 | 360 | 60 | 39.65281 | 9090 | 15029 | 1.6534
165060 | 165060-04 | 160 | 5 | 480 | 60 | 46.49399 | 8175 | 13883 | 1.6982
165060 | 165060-05 | 160 | 5 | 600 | 60 | 51.7593 | 7559 | 13190 | 1.7449
165060 | 165060-06 | 160 | 5 | 720 | 60 | 56.15652 | 7251 | 12893 | 1.7781
165060 | 165060-07 | 160 | 5 | 840 | 60 | 59.92016 | 7015 | 12648 | 1.803
165060 | 165060-08 | 160 | 5 | 960 | 60 | 63.99967 | 6863 | 12482 | 1.8187
165060 | 165060-09 | 160 | 5 | 1080 | 60 | 68.53261 | 6798 | 12387 | 1.8222
165060 | 165060-10 | 160 | 5 | 1200 | 60 | 73.73247 | 6734 | 12336 | 1.8319
165060 | 165060-11 | 160 | 5 | 1320 | 60 | 77.9418 | 6609 | 12270 | 1.8566
165060 | 165060-12 | 160 | 5 | 1440 | 60 | 82.08029 | 6443 | 12135 | 1.8834
165080 | 165080-01 | 160 | 5 | 120 | 80 | 41.34052 | 4588 | 7053 | 1.5373
165080 | 165080-02 | 160 | 5 | 240 | 80 | 50.9302 | 4175 | 6464 | 1.5483
165080 | 165080-03 | 160 | 5 | 360 | 80 | 56.6267 | 4036 | 6238 | 1.5456
165080 | 165080-04 | 160 | 5 | 480 | 80 | 60.81914 | 3989 | 6178 | 1.5488
165080 | 165080-05 | 160 | 5 | 600 | 80 | 64.45595 | 3979 | 6187 | 1.5549
165080 | 165080-06 | 160 | 5 | 720 | 80 | 67.61005 | 3980 | 6201 | 1.558
165080 | 165080-07 | 160 | 5 | 840 | 80 | 70.53448 | 3977 | 6226 | 1.5655
165080 | 165080-08 | 160 | 5 | 960 | 80 | 73.58096 | 3966 | 6226 | 1.5698
165080 | 165080-09 | 160 | 5 | 1080 | 80 | 76.58466 | 3957 | 6214 | 1.5704
165080 | 165080-10 | 160 | 5 | 1200 | 80 | 79.11789 | 3942 | 6196 | 1.5718
165080 | 165080-11 | 160 | 5 | 1320 | 80 | 81.00591 | 3922 | 6164 | 1.5716
165080 | 165080-12 | 160 | 5 | 1440 | 80 | 82.657 | 3889 | 6105 | 1.5698
180260 | 180260-01 | 180 | 0.2 | 120 | 60 | 3.588577 | 68799 | 85980 | 1.2497
180260 | 180260-02 | 180 | 0.2 | 240 | 60 | 4.845246 | 60067 | 81307 | 1.3536
180260 | 180260-03 | 180 | 0.2 | 360 | 60 | 6.714483 | 51871 | 72610 | 1.3998
180260 | 180260-04 | 180 | 0.2 | 480 | 60 | 8.373562 | 46680 | 66438 | 1.4233
180260 | 180260-05 | 180 | 0.2 | 600 | 60 | 9.350578 | 41322 | 59789 | 1.4469
180260 | 180260-06 | 180 | 0.2 | 720 | 60 | 10.19522 | 36705 | 54161 | 1.4756
180260 | 180260-07 | 180 | 0.2 | 840 | 60 | 10.82353 | 32749 | 48097 | 1.4687
180260 | 180260-08 | 180 | 0.2 | 960 | 60 | 11.58617 | 29359 | 42651 | 1.4527
180260 | 180260-09 | 180 | 0.2 | 1080 | 60 | 12.82662 | 27038 | 39781 | 1.4713
180260 | 180260-10 | 180 | 0.2 | 1200 | 60 | 15.20708 | 25105 | 37704 | 1.5019
180260 | 180260-11 | 180 | 0.2 | 1320 | 60 | 18.56281 | 23046 | 35200 | 1.5274
180260 | 180260-12 | 180 | 0.2 | 1440 | 60 | 22.36806 | 21146 | 32008 | 1.5137
180280 | 180280-01 | 180 | 0.2 | 120 | 80 | 11.76481 | 27620 | 36888 | 1.3356
180280 | 180280-02 | 180 | 0.2 | 240 | 80 | 16.06372 | 25797 | 35386 | 1.3717
180280 | 180280-03 | 180 | 0.2 | 360 | 80 | 18.86816 | 23160 | 33102 | 1.4293
180280 | 180280-04 | 180 | 0.2 | 480 | 80 | 21.59428 | 22014 | 31856 | 1.4471
180280 | 180280-05 | 180 | 0.2 | 600 | 80 | 23.00804 | 20919 | 30764 | 1.4706
180280 | 180280-06 | 180 | 0.2 | 720 | 80 | 23.65911 | 19923 | 29442 | 1.4778
180280 | 180280-07 | 180 | 0.2 | 840 | 80 | 24.47014 | 19209 | 27991 | 1.4572
180280 | 180280-08 | 180 | 0.2 | 960 | 80 | 26.37559 | 18123 | 27027 | 1.4913
180280 | 180280-09 | 180 | 0.2 | 1080 | 80 | 27.72552 | 17253 | 26269 | 1.5226
180280 | 180280-10 | 180 | 0.2 | 1200 | 80 | 30.51107 | 16512 | 25662 | 1.5541
180280 | 180280-11 | 180 | 0.2 | 1320 | 80 | 34.24147 | 15827 | 25023 | 1.581
180280 | 180280-12 | 180 | 0.2 | 1440 | 80 | 37.37547 | 15272 | 24976 | 1.6354
180560 | 180560-01 | 180 | 0.5 | 120 | 60 | 5.51821 | 46290 | 66002 | 1.4258
180560 | 180560-02 | 180 | 0.5 | 240 | 60 | 7.984685 | 40473 | 61433 | 1.5179
180560 | 180560-03 | 180 | 0.5 | 360 | 60 | 10.25704 | 36917 | 58034 | 1.572
180560 | 180560-04 | 180 | 0.5 | 480 | 60 | 12.1258 | 34373 | 54369 | 1.5817
180560 | 180560-05 | 180 | 0.5 | 600 | 60 | 13.77398 | 31437 | 50178 | 1.5961
180560 | 180560-06 | 180 | 0.5 | 720 | 60 | 15.1886 | 27897 | 45368 | 1.6263
180560 | 180560-07 | 180 | 0.5 | 840 | 60 | 16.89766 | 25154 | 41090 | 1.6335
180560 | 180560-08 | 180 | 0.5 | 960 | 60 | 18.84148 | 22522 | 37814 | 1.679
180560 | 180560-09 | 180 | 0.5 | 1080 | 60 | 21.31529 | 20364 | 35085 | 1.7229
180560 | 180560-10 | 180 | 0.5 | 1200 | 60 | 24.80851 | 18684 | 32871 | 1.7593
180560 | 180560-11 | 180 | 0.5 | 1320 | 60 | 29.06254 | 16922 | 30456 | 1.7998
180560 | 180560-12 | 180 | 0.5 | 1440 | 60 | 34.57722 | 14749 | 27135 | 1.8398
180580 | 180580-01 | 180 | 0.5 | 120 | 80 | 19.77582 | 22153 | 32911 | 1.4856
180580 | 180580-02 | 180 | 0.5 | 240 | 80 | 26.26307 | 19820 | 30991 | 1.5636
180580 | 180580-03 | 180 | 0.5 | 360 | 80 | 30.66167 | 18548 | 29636 | 1.5978
180580 | 180580-04 | 180 | 0.5 | 480 | 80 | 33.88311 | 17589 | 28566 | 1.6241
180580 | 180580-05 | 180 | 0.5 | 600 | 80 | 35.83938 | 16661 | 27537 | 1.6528
180580 | 180580-06 | 180 | 0.5 | 720 | 80 | 37.02901 | 15684 | 26460 | 1.6871
180580 | 180580-07 | 180 | 0.5 | 840 | 80 | 37.78857 | 14941 | 25428 | 1.7019
180580 | 180580-08 | 180 | 0.5 | 960 | 80 | 38.56817 | 14284 | 24562 | 1.7195
180580 | 180580-09 | 180 | 0.5 | 1080 | 80 | 39.57611 | 13557 | 23747 | 1.7516
180580 | 180580-10 | 180 | 0.5 | 1200 | 80 | 41.6327 | 12841 | 23115 | 1.8001
180580 | 180580-11 | 180 | 0.5 | 1320 | 80 | 44.08055 | 12252 | 22544 | 1.84
180580 | 180580-12 | 180 | 0.5 | 1440 | 80 | 47.55345 | 11423 | 21893 | 1.9166
180860 | 180860-01 | 180 | 0.8 | 120 | 60 | 6.941597 | 38324 | 59094 | 1.542
180860 | 180860-02 | 180 | 0.8 | 240 | 60 | 10.41262 | 31763 | 53831 | 1.6948
180860 | 180860-03 | 180 | 0.8 | 360 | 60 | 13.28214 | 28514 | 49251 | 1.7273
180860 | 180860-04 | 180 | 0.8 | 480 | 60 | 15.7423 | 26459 | 45797 | 1.7309
180860 | 180860-05 | 180 | 0.8 | 600 | 60 | 17.94928 | 23978 | 42265 | 1.7627
180860 | 180860-06 | 180 | 0.8 | 720 | 60 | 20.27404 | 21160 | 38439 | 1.8166
180860 | 180860-07 | 180 | 0.8 | 840 | 60 | 23.16725 | 19179 | 35486 | 1.8503
180860 | 180860-08 | 180 | 0.8 | 960 | 60 | 26.59132 | 17663 | 33137 | 1.8761
180860 | 180860-09 | 180 | 0.8 | 1080 | 60 | 31.21259 | 16451 | 31159 | 1.894
180860 | 180860-10 | 180 | 0.8 | 1200 | 60 | 36.62612 | 15533 | 29213 | 1.8807
180860 | 180860-11 | 180 | 0.8 | 1320 | 60 | 42.56721 | 14216 | 27296 | 1.9201
180860 | 180860-12 | 180 | 0.8 | 1440 | 60 | 48.68583 | 12466 | 24917 | 1.9988
180880 | 180880-01 | 180 | 0.8 | 120 | 80 | 29.93069 | 17779 | 28901 | 1.6256
180880 | 180880-02 | 180 | 0.8 | 240 | 80 | 39.50225 | 15677 | 27273 | 1.7397
180880 | 180880-03 | 180 | 0.8 | 360 | 80 | 44.31908 | 14745 | 26065 | 1.7677
180880 | 180880-04 | 180 | 0.8 | 480 | 80 | 47.54721 | 14152 | 25136 | 1.7761
180880 | 180880-05 | 180 | 0.8 | 600 | 80 | 49.74551 | 13460 | 24287 | 1.8044
180880 | 180880-06 | 180 | 0.8 | 720 | 80 | 51.49733 | 12874 | 23473 | 1.8233
180880 | 180880-07 | 180 | 0.8 | 840 | 80 | 52.71776 | 12391 | 22820 | 1.8417
180880 | 180880-08 | 180 | 0.8 | 960 | 80 | 54.14588 | 11779 | 22239 | 1.888
180880 | 180880-09 | 180 | 0.8 | 1080 | 80 | 55.38925 | 11097 | 21763 | 1.9612
180880 | 180880-10 | 180 | 0.8 | 1200 | 80 | 56.99647 | 10515 | 21273 | 2.0231
180880 | 180880-11 | 180 | 0.8 | 1320 | 80 | 58.92982 | 9895 | 20742 | 2.0962
180880 | 180880-12 | 180 | 0.8 | 1440 | 80 | 61.32391 | 9256 | 20092 | 2.1707
181160 | 181160-01 | 180 | 1.1 | 120 | 60 | 7.902566 | 33025 | 53733 | 1.627
181160 | 181160-02 | 180 | 1.1 | 240 | 60 | 12.10356 | 26711 | 47584 | 1.7814
181160 | 181160-03 | 180 | 1.1 | 360 | 60 | 15.60629 | 22842 | 43673 | 1.912
181160 | 181160-04 | 180 | 1.1 | 480 | 60 | 18.50488 | 20652 | 40461 | 1.9592
181160 | 181160-05 | 180 | 1.1 | 600 | 60 | 21.39687 | 19122 | 37530 | 1.9627
181160 | 181160-06 | 180 | 1.1 | 720 | 60 | 24.50014 | 17816 | 35037 | 1.9666
181160 | 181160-07 | 180 | 1.1 | 840 | 60 | 27.98919 | 16669 | 32705 | 1.962
181160 | 181160-08 | 180 | 1.1 | 960 | 60 | 32.23777 | 15553 | 30807 | 1.9808
181160 | 181160-09 | 180 | 1.1 | 1080 | 60 | 37.44273 | 14665 | 29089 | 1.9836
181160 | 181160-10 | 180 | 1.1 | 1200 | 60 | 42.82744 | 13667 | 27416 | 2.006
181160 | 181160-11 | 180 | 1.1 | 1320 | 60 | 48.06604 | 12419 | 25801 | 2.0775
181160 | 181160-12 | 180 | 1.1 | 1440 | 60 | 53.5885 | 11119 | 23756 | 2.1365
181180 | 181180-01 | 180 | 1.1 | 120 | 80 | 35.62344 | 15179 | 26459 | 1.7431
181180 | 181180-02 | 180 | 1.1 | 240 | 80 | 44.7398 | 13294 | 25109 | 1.8887
181180 | 181180-03 | 180 | 1.1 | 360 | 80 | 49.07376 | 12504 | 24140 | 1.9306
181180 | 181180-04 | 180 | 1.1 | 480 | 80 | 51.79836 | 12025 | 23336 | 1.9406
181180 | 181180-05 | 180 | 1.1 | 600 | 80 | 53.95934 | 11516 | 22654 | 1.9672
181180 | 181180-06 | 180 | 1.1 | 720 | 80 | 55.85225 | 11109 | 21988 | 1.9793
181180 | 181180-07 | 180 | 1.1 | 840 | 80 | 57.54567 | 10707 | 21428 | 2.0013
181180 | 181180-08 | 180 | 1.1 | 960 | 80 | 59.14398 | 10217 | 20952 | 2.0507
181180 | 181180-09 | 180 | 1.1 | 1080 | 80 | 60.72123 | 9686 | 20538 | 2.1204
181180 | 181180-10 | 180 | 1.1 | 1200 | 80 | 62.4243 | 9152 | 20166 | 2.2035
181180 | 181180-11 | 180 | 1.1 | 1320 | 80 | 64.27489 | 8516 | 19740 | 2.318
181180 | 181180-12 | 180 | 1.1 | 1440 | 80 | 66.52718 | 7846 | 19140 | 2.4395
181460 | 181460-01 | 180 | 1.4 | 120 | 60 | 9.671802 | 28025 | 47289 | 1.6874
181460 | 181460-02 | 180 | 1.4 | 240 | 60 | 15.13579 | 22399 | 41919 | 1.8715
181460 | 181460-03 | 180 | 1.4 | 360 | 60 | 19.7923 | 19221 | 38688 | 2.0128
181460 | 181460-04 | 180 | 1.4 | 480 | 60 | 23.33965 | 17820 | 36444 | 2.0451
181460 | 181460-05 | 180 | 1.4 | 600 | 60 | 26.59254 | 16839 | 34234 | 2.033
181460 | 181460-06 | 180 | 1.4 | 720 | 60 | 30.53032 | 15857 | 32085 | 2.0234
181460 | 181460-07 | 180 | 1.4 | 840 | 60 | 33.59316 | 14968 | 30105 | 2.0113
181460 | 181460-08 | 180 | 1.4 | 960 | 60 | 37.46678 | 14004 | 28525 | 2.0369
181460 | 181460-09 | 180 | 1.4 | 1080 | 60 | 41.92292 | 12918 | 27036 | 2.0929
181460 | 181460-10 | 180 | 1.4 | 1200 | 60 | 45.72803 | 11907 | 25562 | 2.1468
181460 | 181460-11 | 180 | 1.4 | 1320 | 60 | 50.04848 | 10936 | 23983 | 2.193
181460 | 181460-12 | 180 | 1.4 | 1440 | 60 | 55.29315 | 9990 | 22081 | 2.2103
181480 | 181480-01 | 180 | 1.4 | 120 | 80 | 37.60361 | 13380 | 24322 | 1.8178
181480 | 181480-02 | 180 | 1.4 | 240 | 80 | 46.25244 | 11730 | 23241 | 1.9813
181480 | 181480-03 | 180 | 1.4 | 360 | 80 | 50.69715 | 10846 | 22342 | 2.0599
181480 | 181480-04 | 180 | 1.4 | 480 | 80 | 53.48517 | 10397 | 21640 | 2.0814
181480 | 181480-05 | 180 | 1.4 | 600 | 80 | 55.60925 | 10151 | 20994 | 2.0682
181480 | 181480-06 | 180 | 1.4 | 720 | 80 | 57.37065 | 9918 | 20516 | 2.0686
181480 | 181480-07 | 180 | 1.4 | 840 | 80 | 58.86412 | 9630 | 20091 | 2.0863
181480 | 181480-08 | 180 | 1.4 | 960 | 80 | 60.21735 | 9187 | 19724 | 2.1469
181480 | 181480-09 | 180 | 1.4 | 1080 | 80 | 61.57486 | 8636 | 19396 | 2.2459
181480 | 181480-10 | 180 | 1.4 | 1200 | 80 | 63.24493 | 8127 | 19090 | 2.349
181480 | 181480-11 | 180 | 1.4 | 1320 | 80 | 65.1317 | 7568 | 18700 | 2.4709
181480 | 181480-12 | 180 | 1.4 | 1440 | 80 | 67.87665 | 7004 | 18072 | 2.5802
181760 | 181760-01 | 180 | 1.7 | 120 | 60 | 10.93801 | 26111 | 46289 | 1.7728
181760 | 181760-02 | 180 | 1.7 | 240 | 60 | 17.58648 | 20833 | 40744 | 1.9557
181760 | 181760-03 | 180 | 1.7 | 360 | 60 | 22.50894 | 18185 | 37419 | 2.0577
181760 | 181760-04 | 180 | 1.7 | 480 | 60 | 26.4449 | 17074 | 35130 | 2.0575
181760 | 181760-05 | 180 | 1.7 | 600 | 60 | 30.04676 | 16233 | 33023 | 2.0343
181760 | 181760-06 | 180 | 1.7 | 720 | 60 | 33.38882 | 15358 | 31254 | 2.035
181760 | 181760-07 | 180 | 1.7 | 840 | 60 | 36.28121 | 14425 | 29527 | 2.0469
181760 | 181760-08 | 180 | 1.7 | 960 | 60 | 39.12045 | 13378 | 27979 | 2.0914
181760 | 181760-09 | 180 | 1.7 | 1080 | 60 | 42.16568 | 12270 | 26575 | 2.1659
181760 | 181760-10 | 180 | 1.7 | 1200 | 60 | 45.53725 | 11218 | 25126 | 2.2398
181760 | 181760-11 | 180 | 1.7 | 1320 | 60 | 49.46416 | 10231 | 23550 | 2.3018
181760 | 181760-12 | 180 | 1.7 | 1440 | 60 | 54.37386 | 9265 | 21523 | 2.323
181780 | 181780-01 | 180 | 1.7 | 120 | 80 | 36.57779 | 12428 | 23232 | 1.8693
181780 | 181780-02 | 180 | 1.7 | 240 | 80 | 45.58435 | 10970 | 22107 | 2.0152
181780 | 181780-03 | 180 | 1.7 | 360 | 80 | 49.92379 | 10189 | 21288 | 2.0893
181780 | 181780-04 | 180 | 1.7 | 480 | 80 | 52.69086 | 9782 | 20642 | 2.1102
181780 | 181780-05 | 180 | 1.7 | 600 | 80 | 54.68256 | 9571 | 20140 | 2.1043
181780 | 181780-06 | 180 | 1.7 | 720 | 80 | 56.25321 | 9342 | 19721 | 2.111
181780 | 181780-07 | 180 | 1.7 | 840 | 80 | 57.63718 | 9006 | 19346 | 2.1481
181780 | 181780-08 | 180 | 1.7 | 960 | 80 | 59.11682 | 8540 | 19065 | 2.2324
181780 | 181780-09 | 180 | 1.7 | 1080 | 80 | 60.60996 | 8073 | 18836 | 2.3332
181780 | 181780-10 | 180 | 1.7 | 1200 | 80 | 62.30995 | 7633 | 18600 | 2.4368
181780 | 181780-11 | 180 | 1.7 | 1320 | 80 | 64.35725 | 7205 | 18277 | 2.5367
181780 | 181780-12 | 180 | 1.7 | 1440 | 80 | 67.25377 | 6715 | 17504 | 2.6067
182060 | 182060-01 | 180 | 2 | 120 | 60 | 11.84328 | 24874 | 45070 | 1.8119
182060 | 182060-02 | 180 | 2 | 240 | 60 | 19.29943 | 19984 | 39557 | 1.9794
182060 | 182060-03 | 180 | 2 | 360 | 60 | 24.64821 | 17694 | 36435 | 2.0592
182060 | 182060-04 | 180 | 2 | 480 | 60 | 28.81312 | 16751 | 34242 | 2.0442
182060 | 182060-05 | 180 | 2 | 600 | 60 | 32.53284 | 15965 | 32384 | 2.0284
182060 | 182060-06 | 180 | 2 | 720 | 60 | 35.66266 | 15052 | 30687 | 2.0387
182060 | 182060-07 | 180 | 2 | 840 | 60 | 38.11658 | 14075 | 28958 | 2.0574
182060 | 182060-08 | 180 | 2 | 960 | 60 | 40.43683 | 12991 | 27459 | 2.1137
182060 | 182060-09 | 180 | 2 | 1080 | 60 | 42.80461 | 11846 | 26041 | 2.1983
182060 | 182060-10 | 180 | 2 | 1200 | 60 | 45.41385 | 10733 | 24530 | 2.2855
182060 | 182060-11 | 180 | 2 | 1320 | 60 | 48.30088 | 9750 | 22908 | 2.3495
182060 | 182060-12 | 180 | 2 | 1440 | 60 | 52.17449 | 8849 | 21100 | 2.3845
182080 | 182080-01 | 180 | 2 | 120 | 80 | 36.02115 | 11802 | 22236 | 1.8841
182080 | 182080-02 | 180 | 2 | 240 | 80 | 44.42914 | 10497 | 21113 | 2.0113
182080 | 182080-03 | 180 | 2 | 360 | 80 | 48.25374 | 9861 | 20413 | 2.0701
182080 | 182080-04 | 180 | 2 | 480 | 80 | 50.6902 | 9521 | 19931 | 2.0934
182080 | 182080-05 | 180 | 2 | 600 | 80 | 52.31663 | 9270 | 19548 | 2.1087
182080 | 182080-06 | 180 | 2 | 720 | 80 | 53.6331 | 9024 | 19215 | 2.1293
182080 | 182080-07 | 180 | 2 | 840 | 80 | 54.8998 | 8699 | 18935 | 2.1767
182080 | 182080-08 | 180 | 2 | 960 | 80 | 56.16572 | 8279 | 18693 | 2.2579
182080 | 182080-09 | 180 | 2 | 1080 | 80 | 57.47582 | 7837 | 18491 | 2.3594
182080 | 182080-10 | 180 | 2 | 1200 | 80 | 58.87935 | 7414 | 18271 | 2.4644
182080 | 182080-11 | 180 | 2 | 1320 | 80 | 60.58904 | 6999 | 17898 | 2.5572
182080 | 182080-12 | 180 | 2 | 1440 | 80 | 63.22906 | 6546 | 17152 | 2.6202
182360 | 182360-01 | 180 | 2.3 | 120 | 60 | 12.42764 | 23755 | 44034 | 1.8537
182360 | 182360-02 | 180 | 2.3 | 240 | 60 | 20.34889 | 19057 | 38698 | 2.0306
182360 | 182360-03 | 180 | 2.3 | 360 | 60 | 26.03422 | 17039 | 35571 | 2.0876
182360 | 182360-04 | 180 | 2.3 | 480 | 60 | 30.5192 | 16352 | 33461 | 2.0463
182360 | 182360-05 | 180 | 2.3 | 600 | 60 | 34.29345 | 15625 | 31749 | 2.0319
182360 | 182360-06 | 180 | 2.3 | 720 | 60 | 37.10995 | 14738 | 29956 | 2.0326
182360 | 182360-07 | 180 | 2.3 | 840 | 60 | 39.23433 | 13707 | 28382 | 2.0706
182360 | 182360-08 | 180 | 2.3 | 960 | 60 | 41.13824 | 12588 | 26989 | 2.144
182360 | 182360-09 | 180 | 2.3 | 1080 | 60 | 42.87375 | 11411 | 25521 | 2.2365
182360 | 182360-10 | 180 | 2.3 | 1200 | 60 | 44.54405 | 10322 | 24023 | 2.3274
182360 | 182360-11 | 180 | 2.3 | 1320 | 60 | 46.70768 | 9365 | 22496 | 2.4021
182360 | 182360-12 | 180 | 2.3 | 1440 | 60 | 49.75065 | 8441 | 20805 | 2.4648
182380 | 182380-01 | 180 | 2.3 | 120 | 80 | 35.13302 | 11267 | 21237 | 1.8849
182380 | 182380-02 | 180 | 2.3 | 240 | 80 | 42.67183 | 10060 | 20256 | 2.0135
182380 | 182380-03 | 180 | 2.3 | 360 | 80 | 45.79581 | 9486 | 19660 | 2.0725
182380 | 182380-04 | 180 | 2.3 | 480 | 80 | 47.62947 | 9096 | 19299 | 2.1217
182380 | 182380-05 | 180 | 2.3 | 600 | 80 | 49.0104 | 8831 | 19099 | 2.1627
182380 | 182380-06 | 180 | 2.3 | 720 | 80 | 50.26485 | 8587 | 18969 | 2.209
182380 | 182380-07 | 180 | 2.3 | 840 | 80 | 51.42163 | 8301 | 18887 | 2.2753
182380 | 182380-08 | 180 | 2.3 | 960 | 80 | 52.51418 | 7919 | 18746 | 2.3672
182380 | 182380-09 | 180 | 2.3 | 1080 | 80 | 53.64898 | 7527 | 18474 | 2.4544
182380 | 182380-10 | 180 | 2.3 | 1200 | 80 | 55.05461 | 7160 | 18153 | 2.5353
182380 | 182380-11 | 180 | 2.3 | 1320 | 80 | 56.53241 | 6782 | 17647 | 2.602
182380 | 182380-12 | 180 | 2.3 | 1440 | 80 | 58.70945 | 6347 | 16877 | 2.6591
182660 | 182660-01 | 180 | 2.6 | 120 | 60 | 14.35193 | 21089 | 41650 | 1.975
182660 | 182660-02 | 180 | 2.6 | 240 | 60 | 23.71572 | 17288 | 35591 | 2.0587
182660 | 182660-03 | 180 | 2.6 | 360 | 60 | 29.78031 | 15869 | 33271 | 2.0966
182660 | 182660-04 | 180 | 2.6 | 480 | 60 | 34.34554 | 15425 | 31760 | 2.059
182660 | 182660-05 | 180 | 2.6 | 600 | 60 | 38.26952 | 14798 | 30071 | 2.0321
182660 | 182660-06 | 180 | 2.6 | 720 | 60 | 39.94115 | 13839 | 28299 | 2.0449
182660 | 182660-07 | 180 | 2.6 | 840 | 60 | 40.82118 | 12871 | 27106 | 2.106
182660 | 182660-08 | 180 | 2.6 | 960 | 60 | 41.98628 | 11749 | 25756 | 2.1922
182660 | 182660-09 | 180 | 2.6 | 1080 | 60 | 43.21469 | 10615 | 24439 | 2.3023
182660 | 182660-10 | 180 | 2.6 | 1200 | 60 | 44.52967 | 9565 | 22689 | 2.3721
182660 | 182660-11 | 180 | 2.6 | 1320 | 60 | 45.72568 | 8688 | 21429 | 2.4665
182660 | 182660-12 | 180 | 2.6 | 1440 | 60 | 48.78729 | 7936 | 20251 | 2.5518
182680 | 182680-01 | 180 | 2.6 | 120 | 80 | 34.65139 | 10308 | 19979 | 1.9382
182680 | 182680-02 | 180 | 2.6 | 240 | 80 | 41.75827 | 9338 | 19100 | 2.0454
182680 | 182680-03 | 180 | 2.6 | 360 | 80 | 44.54775 | 8801 | 18590 | 2.1123
182680 | 182680-04 | 180 | 2.6 | 480 | 80 | 46.13918 | 8485 | 18357 | 2.1635
182680 | 182680-05 | 180 | 2.6 | 600 | 80 | 47.61412 | 8235 | 18072 | 2.1945
182680 | 182680-06 | 180 | 2.6 | 720 | 80 | 48.64009 | 8008 | 17838 | 2.2275
182680 | 182680-07 | 180 | 2.6 | 840 | 80 | 50.04148 | 7685 | 17584 | 2.2881
182680 | 182680-08 | 180 | 2.6 | 960 | 80 | 51.18908 | 7387 | 17488 | 2.3674
182680 | 182680-09 | 180 | 2.6 | 1080 | 80 | 52.07333 | 6984 | 17200 | 2.4628
182680 | 182680-10 | 180 | 2.6 | 1200 | 80 | 53.05211 | 6648 | 17158 | 2.5809
182680 | 182680-11 | 180 | 2.6 | 1320 | 80 | 54.24749 | 6368 | 16881 | 2.6509
182680 | 182680-12 | 180 | 2.6 | 1440 | 80 | 56.53499 | 6045 | 16374 | 2.7087
182960 | 182960-01 | 180 | 2.9 | 120 | 60 | 15.48614 | 17939 | 36696 | 2.0456
182960 | 182960-02 | 180 | 2.9 | 240 | 60 | 26.41891 | 15032 | 31521 | 2.0969
182960 | 182960-03 | 180 | 2.9 | 360 | 60 | 34.02193 | 14058 | 28861 | 2.053
182960 | 182960-04 | 180 | 2.9 | 480 | 60 | 39.04748 | 13834 | 27361 | 1.9778
182960 | 182960-05 | 180 | 2.9 | 600 | 60 | 42.83357 | 13451 | 26269 | 1.9529
182960 | 182960-06 | 180 | 2.9 | 720 | 60 | 44.9201 | 12631 | 25134 | 1.9899
182960 | 182960-07 | 180 | 2.9 | 840 | 60 | 45.79079 | 11716 | 24147 | 2.061
182960 | 182960-08 | 180 | 2.9 | 960 | 60 | 46.36573 | 10663 | 23137 | 2.1698
182960 | 182960-09 | 180 | 2.9 | 1080 | 60 | 47.01962 | 9616 | 22137 | 2.3021
182960 | 182960-10 | 180 | 2.9 | 1200 | 60 | 47.9607 | 8625 | 21026 | 2.4378
182960 | 182960-11 | 180 | 2.9 | 1320 | 60 | 49.39825 | 7820 | 19914 | 2.5465
182960 | 182960-12 | 180 | 2.9 | 1440 | 60 | 52.15837 | 7107 | 18699 | 2.6311
182980 | 182980-01 | 180 | 2.9 | 120 | 80 | 36.92802 | 9187 | 17817 | 1.9394
182980 | 182980-02 | 180 | 2.9 | 240 | 80 | 44.83164 | 8353 | 16794 | 2.0105
182980 | 182980-03 | 180 | 2.9 | 360 | 80 | 47.55761 | 7936 | 16604 | 2.0922
182980 | 182980-04 | 180 | 2.9 | 480 | 80 | 49.15561 | 7662 | 16603 | 2.1669
182980 | 182980-05 | 180 | 2.9 | 600 | 80 | 50.44793 | 7476 | 16599 | 2.2203
182980 | 182980-06 | 180 | 2.9 | 720 | 80 | 51.43326 | 7278 | 16491 | 2.2659
182980 | 182980-07 | 180 | 2.9 | 840 | 80 | 52.39754 | 7029 | 16341 | 2.3248
182980 | 182980-08 | 180 | 2.9 | 960 | 80 | 53.36845 | 6697 | 16194 | 2.4181
182980 | 182980-09 | 180 | 2.9 | 1080 | 80 | 54.31032 | 6376 | 16097 | 2.5246
182980 | 182980-10 | 180 | 2.9 | 1200 | 80 | 55.3194 | 6087 | 16005 | 2.6294
182980 | 182980-11 | 180 | 2.9 | 1320 | 80 | 56.45439 | 5771 | 15786 | 2.7354
182980 | 182980-12 | 180 | 2.9 | 1440 | 80 | 58.36336 | 5342 | 15161 | 2.8381
183260 | 183260-01 | 180 | 3.2 | 120 | 60 | 16.88754 | 15611 | 31194 | 1.9982
183260 | 183260-02 | 180 | 3.2 | 240 | 60 | 29.26727 | 13468 | 26922 | 1.999
183260 | 183260-03 | 180 | 3.2 | 360 | 60 | 37.70105 | 12652 | 24913 | 1.9691
183260 | 183260-04 | 180 | 3.2 | 480 | 60 | 43.64632 | 12281 | 23876 | 1.9441
183260 | 183260-05 | 180 | 3.2 | 600 | 60 | 48.15318 | 11978 | 23047 | 1.9241
183260 | 183260-06 | 180 | 3.2 | 720 | 60 | 50.70285 | 11464 | 22261 | 1.9418
183260 | 183260-07 | 180 | 3.2 | 840 | 60 | 52.05121 | 10699 | 21559 | 2.015
183260 | 183260-08 | 180 | 3.2 | 960 | 60 | 52.9817 | 9837 | 20960 | 2.1307
183260 | 183260-09 | 180 | 3.2 | 1080 | 60 | 53.54114 | 8944 | 20230 | 2.2619
183260 | 183260-10 | 180 | 3.2 | 1200 | 60 | 54.26692 | 8117 | 19356 | 2.3846
183260 | 183260-11 | 180 | 3.2 | 1320 | 60 | 55.02106 | 7364 | 18365 | 2.4939
183260 | 183260-12 | 180 | 3.2 | 1440 | 60 | 57.21704 | 6570 | 17401 | 2.6486
183280 | 183280-01 | 180 | 3.2 | 120 | 80 | 39.58008 | 8380 | 15770 | 1.8819
183280 | 183280-02 | 180 | 3.2 | 240 | 80 | 48.35406 | 7672 | 15245 | 1.9871
183280 | 183280-03 | 180 | 3.2 | 360 | 80 | 51.4919 | 7344 | 15268 | 2.079
183280 | 183280-04 | 180 | 3.2 | 480 | 80 | 53.01051 | 7126 | 15363 | 2.1559
183280 | 183280-05 | 180 | 3.2 | 600 | 80 | 54.13002 | 6966 | 15415 | 2.2129
183280 | 183280-06 | 180 | 3.2 | 720 | 80 | 54.91227 | 6802 | 15346 | 2.2561
183280 | 183280-07 | 180 | 3.2 | 840 | 80 | 55.61781 | 6577 | 15221 | 2.3143
183280 | 183280-08 | 180 | 3.2 | 960 | 80 | 56.34932 | 6247 | 15102 | 2.4175
183280 | 183280-09 | 180 | 3.2 | 1080 | 80 | 57.06499 | 5949 | 15042 | 2.5285
183280 | 183280-10 | 180 | 3.2 | 1200 | 80 | 57.87538 | 5659 | 14924 | 2.6372
183280 | 183280-11 | 180 | 3.2 | 1320 | 80 | 58.981 | 5355 | 14663 | 2.7382
183280 | 183280-12 | 180 | 3.2 | 1440 | 80 | 60.91218 | 4896 | 14005 | 2.8605
183560 | 183560-01 | 180 | 3.5 | 120 | 60 | 18.5699 | 13410 | 25147 | 1.8752
183560 | 183560-02 | 180 | 3.5 | 240 | 60 | 32.22768 | 11665 | 21942 | 1.881
183560 | 183560-03 | 180 | 3.5 | 360 | 60 | 41.33327 | 10985 | 20700 | 1.8844
183560 | 183560-04 | 180 | 3.5 | 480 | 60 | 47.90715 | 10667 | 20278 | 1.901
183560 | 183560-05 | 180 | 3.5 | 600 | 60 | 52.70695 | 10404 | 19896 | 1.9123
183560 | 183560-06 | 180 | 3.5 | 720 | 60 | 55.75921 | 10036 | 19376 | 1.9306
183560 | 183560-07 | 180 | 3.5 | 840 | 60 | 58.10029 | 9491 | 18685 | 1.9687
183560 | 183560-08 | 180 | 3.5 | 960 | 60 | 59.81815 | 8875 | 18083 | 2.0375
183560 | 183560-09 | 180 | 3.5 | 1080 | 60 | 61.0585 | 8201 | 17408 | 2.1227
183560 | 183560-10 | 180 | 3.5 | 1200 | 60 | 62.1969 | 7563 | 16880 | 2.2319
183560 | 183560-11 | 180 | 3.5 | 1320 | 60 | 63.43039 | 6865 | 16378 | 2.3857
183560 | 183560-12 | 180 | 3.5 | 1440 | 60 | 64.9446 | 6083 | 15764 | 2.5915
183580 | 183580-01 | 180 | 3.5 | 120 | 80 | 42.40745 | 7562 | 13055 | 1.7264
183580 | 183580-02 | 180 | 3.5 | 240 | 80 | 52.03502 | 6968 | 12693 | 1.8216
183580 | 183580-03 | 180 | 3.5 | 360 | 80 | 55.29392 | 6696 | 12757 | 1.9052
183580 | 183580-04 | 180 | 3.5 | 480 | 80 | 56.96402 | 6532 | 12953 | 1.983
183580 | 183580-05 | 180 | 3.5 | 600 | 80 | 58.13443 | 6427 | 13178 | 2.0504
183580 | 183580-06 | 180 | 3.5 | 720 | 80 | 59.10567 | 6315 | 13386 | 2.1197
183580 | 183580-07 | 180 | 3.5 | 840 | 80 | 59.96536 | 6116 | 13425 | 2.1951
183580 | 183580-08 | 180 | 3.5 | 960 | 80 | 60.63712 | 5828 | 13438 | 2.3058
183580 | 183580-09 | 180 | 3.5 | 1080 | 80 | 61.15015 | 5538 | 13395 | 2.4187
183580 | 183580-10 | 180 | 3.5 | 1200 | 80 | 61.70588 | 5220 | 13313 | 2.5504
183580 | 183580-11 | 180 | 3.5 | 1320 | 80 | 62.48962 | 4852 | 13095 | 2.6989
183580 | 183580-12 | 180 | 3.5 | 1440 | 80 | 63.94506 | 4355 | 12505 | 2.8714
183860 | 183860-01 | 180 | 3.8 | 120 | 60 | 21.45666 | 11081 | 20787 | 1.8759
183860 | 183860-02 | 180 | 3.8 | 240 | 60 | 36.78034 | 9900 | 18163 | 1.8346
183860 | 183860-03 | 180 | 3.8 | 360 | 60 | 46.4984 | 9525 | 17074 | 1.7925
183860 | 183860-04 | 180 | 3.8 | 480 | 60 | 52.42757 | 9272 | 16454 | 1.7746
183860 | 183860-05 | 180 | 3.8 | 600 | 60 | 57.32265 | 9056 | 16004 | 1.7672
183860 | 183860-06 | 180 | 3.8 | 720 | 60 | 60.21673 | 8745 | 15595 | 1.7833
183860 | 183860-07 | 180 | 3.8 | 840 | 60 | 61.89092 | 8332 | 15094 | 1.8116
183860 | 183860-08 | 180 | 3.8 | 960 | 60 | 63.47328 | 7814 | 14572 | 1.8649
183860 | 183860-09 | 180 | 3.8 | 1080 | 60 | 64.95433 | 7359 | 14346 | 1.9494
183860 | 183860-10 | 180 | 3.8 | 1200 | 60 | 66.45334 | 6908 | 14216 | 2.0579
183860 | 183860-11 | 180 | 3.8 | 1320 | 60 | 67.41078 | 6288 | 14137 | 2.2483
183860 | 183860-12 | 180 | 3.8 | 1440 | 60 | 69.53431 | 5643 | 14060 | 2.4916
183880 | 183880-01 | 180 | 3.8 | 120 | 80 | 45.35478 | 6615 | 11017 | 1.6655
183880 | 183880-02 | 180 | 3.8 | 240 | 80 | 55.25542 | 6135 | 10548 | 1.7193
183880 | 183880-03 | 180 | 3.8 | 360 | 80 | 58.23844 | 5931 | 10499 | 1.7702
183880 | 183880-04 | 180 | 3.8 | 480 | 80 | 60.04143 | 5796 | 10634 | 1.8347
183880 | 183880-05 | 180 | 3.8 | 600 | 80 | 61.3969 | 5685 | 10837 | 1.9062
183880 | 183880-06 | 180 | 3.8 | 720 | 80 | 62.36779 | 5565 | 10959 | 1.9693
183880 | 183880-07 | 180 | 3.8 | 840 | 80 | 63.52492 | 5396 | 11051 | 2.048
183880 | 183880-08 | 180 | 3.8 | 960 | 80 | 64.36327 | 5192 | 11128 | 2.1433
183880 | 183880-09 | 180 | 3.8 | 1080 | 80 | 64.88938 | 4968 | 11156 | 2.2456
183880 | 183880-10 | 180 | 3.8 | 1200 | 80 | 65.43524 | 4707 | 11094 | 2.3569
183880 | 183880-11 | 180 | 3.8 | 1320 | 80 | 66.06198 | 4395 | 10933 | 2.4876
183880 | 183880-12 | 180 | 3.8 | 1440 | 80 | 67.60665 | 4034 | 10652 | 2.6406
184160 | 184160-01 | 180 | 4.1 | 120 | 60 | 20.27167 | 10939 | 19723 | 1.803
184160 | 184160-02 | 180 | 4.1 | 240 | 60 | 35.20795 | 9753 | 17730 | 1.8179
184160 | 184160-03 | 180 | 4.1 | 360 | 60 | 45.68748 | 9225 | 16455 | 1.7837
184160 | 184160-04 | 180 | 4.1 | 480 | 60 | 52.46767 | 8816 | 15625 | 1.7723
184160 | 184160-05 | 180 | 4.1 | 600 | 60 | 57.26786 | 8478 | 15087 | 1.7795
184160 | 184160-06 | 180 | 4.1 | 720 | 60 | 60.41602 | 8179 | 14689 | 1.7959
184160 | 184160-07 | 180 | 4.1 | 840 | 60 | 62.66022 | 7821 | 14344 | 1.834
184160 | 184160-08 | 180 | 4.1 | 960 | 60 | 64.60799 | 7428 | 14058 | 1.8926
184160 | 184160-09 | 180 | 4.1 | 1080 | 60 | 66.42186 | 7059 | 13871 | 1.965
184160 | 184160-10 | 180 | 4.1 | 1200 | 60 | 68.05084 | 6638 | 13780 | 2.0759
184160 | 184160-11 | 180 | 4.1 | 1320 | 60 | 69.80269 | 6104 | 13713 | 2.2466
184160 | 184160-12 | 180 | 4.1 | 1440 | 60 | 72.15491 | 5492 | 13580 | 2.4727
184180 | 184180-01 | 180 | 4.1 | 120 | 80 | 45.47374 | 6004 | 9949 | 1.6571
184180 | 184180-02 | 180 | 4.1 | 240 | 80 | 55.71701 | 5630 | 9613 | 1.7075
184180 | 184180-03 | 180 | 4.1 | 360 | 80 | 59.10016 | 5467 | 9561 | 1.7489
184180 | 184180-04 | 180 | 4.1 | 480 | 80 | 60.84686 | 5351 | 9620 | 1.7978
184180 | 184180-05 | 180 | 4.1 | 600 | 80 | 62.24057 | 5255 | 9697 | 1.8453
184180 | 184180-06 | 180 | 4.1 | 720 | 80 | 63.40843 | 5146 | 9813 | 1.9069
184180 | 184180-07 | 180 | 4.1 | 840 | 80 | 64.52236 | 5016 | 9907 | 1.9751
184180 | 184180-08 | 180 | 4.1 | 960 | 80 | 65.64331 | 4848 | 9972 | 2.0569
184180 | 184180-09 | 180 | 4.1 | 1080 | 80 | 66.72485 | 4652 | 9975 | 2.1442
184180 | 184180-10 | 180 | 4.1 | 1200 | 80 | 67.74754 | 4434 | 9928 | 2.2391
184180 | 184180-11 | 180 | 4.1 | 1320 | 80 | 68.95726 | 4163 | 9801 | 2.3543
184180 | 184180-12 | 180 | 4.1 | 1440 | 80 | 70.74509 | 3831 | 9493 | 2.4779
184460 | 184460-01 | 180 | 4.4 | 120 | 60 | 18.89968 | 11392 | 19615 | 1.7218
184460 | 184460-02 | 180 | 4.4 | 240 | 60 | 33.1351 | 10039 | 17572 | 1.7504
184460 | 184460-03 | 180 | 4.4 | 360 | 60 | 43.51391 | 9245 | 16367 | 1.7704
184460 | 184460-04 | 180 | 4.4 | 480 | 60 | 50.30515 | 8721 | 15496 | 1.7769
184460 | 184460-05 | 180 | 4.4 | 600 | 60 | 55.23956 | 8281 | 14856 | 1.794
184460 | 184460-06 | 180 | 4.4 | 720 | 60 | 58.51841 | 7944 | 14517 | 1.8274
184460 | 184460-07 | 180 | 4.4 | 840 | 60 | 61.12567 | 7603 | 14238 | 1.8727
184460 | 184460-08 | 180 | 4.4 | 960 | 60 | 63.50229 | 7305 | 14002 | 1.9168
184460 | 184460-09 | 180 | 4.4 | 1080 | 60 | 65.62263 | 7033 | 13864 | 1.9713
184460 | 184460-10 | 180 | 4.4 | 1200 | 60 | 68.03616 | 6704 | 13788 | 2.0567
184460 | 184460-11 | 180 | 4.4 | 1320 | 60 | 70.45064 | 6253 | 13690 | 2.1893
184460 | 184460-12 | 180 | 4.4 | 1440 | 60 | 73.48247 | 5698 | 13510 | 2.371
184480 | 184480-01 | 180 | 4.4 | 120 | 80 | 43.84326 | 5729 | 9466 | 1.6523
184480 | 184480-02 | 180 | 4.4 | 240 | 80 | 53.81461 | 5332 | 9011 | 1.69
184480 | 184480-03 | 180 | 4.4 | 360 | 80 | 57.19727 | 5146 | 8887 | 1.727
184480 | 184480-04 | 180 | 4.4 | 480 | 80 | 59.16441 | 5040 | 8906 | 1.7671
184480 | 184480-05 | 180 | 4.4 | 600 | 80 | 60.87029 | 4960 | 8969 | 1.8083
184480 | 184480-06 | 180 | 4.4 | 720 | 80 | 62.39927 | 4874 | 9060 | 1.8588
184480 | 184480-07 | 180 | 4.4 | 840 | 80 | 63.94278 | 4768 | 9140 | 1.9169
184480 | 184480-08 | 180 | 4.4 | 960 | 80 | 65.55876 | 4642 | 9182 | 1.978
184480 | 184480-09 | 180 | 4.4 | 1080 | 80 | 67.3051 | 4509 | 9197 | 2.0397
184480 | 184480-10 | 180 | 4.4 | 1200 | 80 | 69.30563 | 4343 | 9154 | 2.1078
184480 | 184480-11 | 180 | 4.4 | 1320 | 80 | 71.05388 | 4135 | 9049 | 2.1884
184480 | 184480-12 | 180 | 4.4 | 1440 | 80 | 73.29499 | 3843 | 8813 | 2.2933
184760 | 184760-01 | 180 | 4.7 | 120 | 60 | 17.53239 | 11989 | 19742 | 1.6467
184760 | 184760-02 | 180 | 4.7 | 240 | 60 | 30.52286 | 10597 | 17945 | 1.6934
184760 | 184760-03 | 180 | 4.7 | 360 | 60 | 40.22385 | 9586 | 16626 | 1.7344
184760 | 184760-04 | 180 | 4.7 | 480 | 60 | 46.8323 | 8862 | 15610 | 1.7615
184760 | 184760-05 | 180 | 4.7 | 600 | 60 | 51.58089 | 8324 | 14886 | 1.7883
184760 | 184760-06 | 180 | 4.7 | 720 | 60 | 54.66378 | 7943 | 14488 | 1.824
184760 | 184760-07 | 180 | 4.7 | 840 | 60 | 57.22235 | 7612 | 14179 | 1.8627
184760 | 184760-08 | 180 | 4.7 | 960 | 60 | 59.64481 | 7359 | 13924 | 1.8921
184760 | 184760-09 | 180 | 4.7 | 1080 | 60 | 62.22947 | 7160 | 13779 | 1.9244
184760 | 184760-10 | 180 | 4.7 | 1200 | 60 | 65.90189 | 6927 | 13680 | 1.9749
184760 | 184760-11 | 180 | 4.7 | 1320 | 60 | 70.11494 | 6543 | 13555 | 2.0717
184760 | 184760-12 | 180 | 4.7 | 1440 | 60 | 74.58658 | 6064 | 13349 | 2.2014
184780 | 184780-01 | 180 | 4.7 | 120 | 80 | 40.84022 | 5517 | 9027 | 1.6362
184780 | 184780-02 | 180 | 4.7 | 240 | 80 | 50.33901 | 5109 | 8513 | 1.6663
184780 | 184780-03 | 180 | 4.7 | 360 | 80 | 54.00946 | 4950 | 8371 | 1.6911
184780 | 184780-04 | 180 | 4.7 | 480 | 80 | 56.55119 | 4857 | 8349 | 1.719
184780 | 184780-05 | 180 | 4.7 | 600 | 80 | 58.69176 | 4792 | 8363 | 1.7452
184780 | 184780-06 | 180 | 4.7 | 720 | 80 | 60.57784 | 4725 | 8394 | 1.7765
184780 | 184780-07 | 180 | 4.7 | 840 | 80 | 62.66782 | 4646 | 8399 | 1.8078
184780 | 184780-08 | 180 | 4.7 | 960 | 80 | 65.0752 | 4553 | 8389 | 1.8425
184780 | 184780-09 | 180 | 4.7 | 1080 | 80 | 68.03951 | 4429 | 8354 | 1.8862
184780 | 184780-10 | 180 | 4.7 | 1200 | 80 | 71.66333 | 4307 | 8303 | 1.9278
184780 | 184780-11 | 180 | 4.7 | 1320 | 80 | 74.41238 | 4160 | 8194 | 1.9697
184780 | 184780-12 | 180 | 4.7 | 1440 | 80 | 76.96777 | 3948 | 8001 | 2.0266
185060 | 185060-01 | 180 | 5 | 120 | 60 | 15.33265 | 12875 | 20113 | 1.5622
185060 | 185060-02 | 180 | 5 | 240 | 60 | 25.58565 | 11568 | 18335 | 1.585
185060 | 185060-03 | 180 | 5 | 360 | 60 | 34.49786 | 10114 | 16766 | 1.6577
185060 | 185060-04 | 180 | 5 | 480 | 60 | 41.20266 | 9269 | 15768 | 1.7012
185060 | 185060-05 | 180 | 5 | 600 | 60 | 44.29133 | 8116 | 14300 | 1.762
185060 | 185060-06 | 180 | 5 | 720 | 60 | 47.22498 | 7942 | 14162 | 1.7832
185060 | 185060-07 | 180 | 5 | 840 | 60 | 50.53865 | 7508 | 13660 | 1.8194
185060 | 185060-08 | 180 | 5 | 960 | 60 | 52.75853 | 7346 | 13416 | 1.8263
185060 | 185060-09 | 180 | 5 | 1080 | 60 | 55.69124 | 7270 | 13391 | 1.842
185060 | 185060-10 | 180 | 5 | 1200 | 60 | 64.7536 | 7214 | 13300 | 1.8436
185060 | 185060-11 | 180 | 5 | 1320 | 60 | 71.92012 | 7015 | 13233 | 1.8864
185060 | 185060-12 | 180 | 5 | 1440 | 60 | 77.80129 | 6840 | 13015 | 1.9028
185080 | 185080-01 | 180 | 5 | 120 | 80 | 35.07209 | 5272 | 8224 | 1.5599
185080 | 185080-02 | 180 | 5 | 240 | 80 | 41.40805 | 4691 | 7429 | 1.5837
185080 | 185080-03 | 180 | 5 | 360 | 80 | 45.00397 | 4468 | 7099 | 1.5889
185080 | 185080-04 | 180 | 5 | 480 | 80 | 49.08028 | 4427 | 7074 | 1.5979
185080 | 185080-05 | 180 | 5 | 600 | 80 | 51.50529 | 4421 | 7042 | 1.5929
185080 | 185080-06 | 180 | 5 | 720 | 80 | 55.11986 | 4414 | 7027 | 1.592
185080 | 185080-07 | 180 | 5 | 840 | 80 | 58.19464 | 4404 | 7020 | 1.594
185080 | 185080-08 | 180 | 5 | 960 | 80 | 60.74775 | 4396 | 7007 | 1.5939
185080 | 185080-09 | 180 | 5 | 1080 | 80 | 68.33178 | 4380 | 6981 | 1.5938
185080 | 185080-10 | 180 | 5 | 1200 | 80 | 77.57974 | 4371 | 6960 | 1.5923
185080 | 185080-11 | 180 | 5 | 1320 | 80 | 80.07368 | 4339 | 6909 | 1.5923
185080 | 185080-12 | 180 | 5 | 1440 | 80 | 81.69634 | 4318 | 6892 | 1.5961
200260 | 200260-01 | 200 | 0.2 | 120 | 60 | 3.358724 | 58752 | 84796 | 1.4433
200260 | 200260-02 | 200 | 0.2 | 240 | 60 | 4.469536 | 59107 | 82810 | 1.401
200260 | 200260-03 | 200 | 0.2 | 360 | 60 | 5.777957 | 56137 | 77757 | 1.3851
200260 | 200260-04 | 200 | 0.2 | 480 | 60 | 7.159096 | 47020 | 65504 | 1.3931
200260 | 200260-05 | 200 | 0.2 | 600 | 60 | 8.365932 | 42950 | 61273 | 1.4266
200260 | 200260-06 | 200 | 0.2 | 720 | 60 | 9.357932 | 37769 | 55749 | 1.4761
200260 | 200260-07 | 200 | 0.2 | 840 | 60 | 10.25148 | 33812 | 49660 | 1.4687
200260 | 200260-08 | 200 | 0.2 | 960 | 60 | 11.32406 | 30855 | 44890 | 1.4549
200260 | 200260-09 | 200 | 0.2 | 1080 | 60 | 12.7441 | 28707 | 41300 | 1.4387
200260 | 200260-10 | 200 | 0.2 | 1200 | 60 | 14.87864 | 26444 | 37991 | 1.4367
200260 | 200260-11 | 200 | 0.2 | 1320 | 60 | 17.94965 | 23741 | 34565 | 1.4559
200260 | 200260-12 | 200 | 0.2 | 1440 | 60 | 22.13935 | 20153 | 28960 | 1.437
200280 | 200280-01 | 200 | 0.2 | 120 | 80 | 10.76446 | 29297 | 39461 | 1.3469
200280 | 200280-02 | 200 | 0.2 | 240 | 80 | 15.70989 | 26948 | 36882 | 1.3686
200280 | 200280-03 | 200 | 0.2 | 360 | 80 | 18.69352 | 24795 | 35192 | 1.4193
200280 | 200280-04 | 200 | 0.2 | 480 | 80 | 20.91715 | 23028 | 34019 | 1.4773
200280 | 200280-05 | 200 | 0.2 | 600 | 80 | 22.59134 | 21838 | 33035 | 1.5127
200280 | 200280-06 | 200 | 0.2 | 720 | 80 | 24.00083 | 20787 | 31949 | 1.537
200280 | 200280-07 | 200 | 0.2 | 840 | 80 | 25.42145 | 19987 | 30829 | 1.5425
200280 | 200280-08 | 200 | 0.2 | 960 | 80 | 26.99162 | 19161 | 29757 | 1.553
200280 | 200280-09 | 200 | 0.2 | 1080 | 80 | 28.68628 | 18375 | 29034 | 1.5801
200280 | 200280-10 | 200 | 0.2 | 1200 | 80 | 31.00721 | 17832 | 28505 | 1.5985
200280 | 200280-11 | 200 | 0.2 | 1320 | 80 | 33.92204 | 17182 | 27852 | 1.621
200280 | 200280-12 | 200 | 0.2 | 1440 | 80 | 37.47543 | 16362 | 27030 | 1.652
200560 | 200560-01 | 200 | 0.5 | 120 | 60 | 5.770951 | 54160 | 77598 | 1.4328
200560 | 200560-02 | 200 | 0.5 | 240 | 60 | 7.582905 | 48385 | 69410 | 1.4345
200560 | 200560-03 | 200 | 0.5 | 360 | 60 | 9.316107 | 41904 | 63854 | 1.5238
200560 | 200560-04 | 200 | 0.5 | 480 | 60 | 10.80964 | 37268 | 60055 | 1.6114
200560 | 200560-05 | 200 | 0.5 | 600 | 60 | 12.29976 | 34627 | 55446 | 1.6012
200560 | 200560-06 | 200 | 0.5 | 720 | 60 | 13.78334 | 31319 | 50190 | 1.6025
200560 | 200560-07 | 200 | 0.5 | 840 | 60 | 15.18144 | 28216 | 46399 | 1.6444
200560 | 200560-08 | 200 | 0.5 | 960 | 60 | 16.67082 | 25149 | 42622 | 1.6948
200560 | 200560-09 | 200 | 0.5 | 1080 | 60 | 18.61687 | 22353 | 38663 | 1.7297
200560 | 200560-10 | 200 | 0.5 | 1200 | 60 | 21.35842 | 19688 | 35086 | 1.7821
200560 | 200560-11 | 200 | 0.5 | 1320 | 60 | 25.1155 | 17098 | 31302 | 1.8307
200560 | 200560-12 | 200 | 0.5 | 1440 | 60 | 30.44974 | 14158 | 26707 | 1.8864
200580 | 200580-01 | 200 | 0.5 | 120 | 80 | 18.37856 | 25311 | 38203 | 1.5093
200580 | 200580-02 | 200 | 0.5 | 240 | 80 | 24.86281 | 22336 | 35676 | 1.5972
200580 | 200580-03 | 200 | 0.5 | 360 | 80 | 28.57652 | 20490 | 33786 | 1.6489
200580 | 200580-04 | 200 | 0.5 | 480 | 80 | 31.20348 | 19021 | 31900 | 1.6771
200580 | 200580-05 | 200 | 0.5 | 600 | 80 | 32.86792 | 18011 | 30761 | 1.7079
200580 | 200580-06 | 200 | 0.5 | 720 | 80 | 34.29754 | 16915 | 29572 | 1.7483
200580 | 200580-07 | 200 | 0.5 | 840 | 80 | 35.68373 | 16089 | 28571 | 1.7758
200580 | 200580-08 | 200 | 0.5 | 960 | 80 | 37.0492 | 15320 | 27382 | 1.7873
200580 | 200580-09 | 200 | 0.5 | 1080 | 80 | 38.53596 | 14598 | 26671 | 1.827
200580 | 200580-10 | 200 | 0.5 | 1200 | 80 | 40.625 | 13801 | 25557 | 1.8518
200580 | 200580-11 | 200 | 0.5 | 1320 | 80 | 43.50798 | 12920 | 24716 | 1.913
200580 | 200580-12 | 200 | 0.5 | 1440 | 80 | 47.14725 | 11835 | 23250 | 1.9645
200860 | 200860-01 | 200 | 0.8 | 120 | 60 | 7.048329 | 47327 | 69601 | 1.4706
200860 | 200860-02 | 200 | 0.8 | 240 | 60 | 9.380853 | 39119 | 63998 | 1.636
200860 | 200860-03 | 200 | 0.8 | 360 | 60 | 11.5812 | 35262 | 58726 | 1.6654
200860 | 200860-04 | 200 | 0.8 | 480 | 60 | 13.82528 | 31825 | 53529 | 1.682
200860 | 200860-05 | 200 | 0.8 | 600 | 60 | 15.97239 | 29859 | 48927 | 1.6386
200860 | 200860-06 | 200 | 0.8 | 720 | 60 | 18.0197 | 26208 | 45072 | 1.7198
200860 | 200860-07 | 200 | 0.8 | 840 | 60 | 20.04919 | 22441 | 40770 | 1.8168
200860 | 200860-08 | 200 | 0.8 | 960 | 60 | 22.40991 | 19997 | 37571 | 1.8788
200860 | 200860-09 | 200 | 0.8 | 1080 | 60 | 25.29376 | 18186 | 34372 | 1.89
200860 | 200860-10 | 200 | 0.8 | 1200 | 60 | 29.39919 | 16547 | 31547 | 1.9065
200860 | 200860-11 | 200 | 0.8 | 1320 | 60 | 34.63731 | 14692 | 28694 | 1.953
200860 | 200860-12 | 200 | 0.8 | 1440 | 60 | 41.21576 | 12443 | 24837 | 1.9961
200880 | 200880-01 | 200 | 0.8 | 120 | 80 | 27.06514 | 21319 | 34070 | 1.5981
200880 | 200880-02 | 200 | 0.8 | 240 | 80 | 35.83162 | 18516 | 31667 | 1.7103
200880 | 200880-03 | 200 | 0.8 | 360 | 80 | 39.9426 | 16832 | 29659 | 1.7621
200880 | 200880-04 | 200 | 0.8 | 480 | 80 | 42.44958 | 15875 | 28459 | 1.7927
200880 | 200880-05 | 200 | 0.8 | 600 | 80 | 44.12176 | 15132 | 27366 | 1.8085
200880 | 200880-06 | 200 | 0.8 | 720 | 80 | 45.58868 | 14323 | 26417 | 1.8444
200880 | 200880-07 | 200 | 0.8 | 840 | 80 | 46.86583 | 13762 | 25610 | 1.8609
200880 | 200880-08 | 200 | 0.8 | 960 | 80 | 47.87231 | 13145 | 24833 | 1.8892
200880 | 200880-09 | 200 | 0.8 | 1080 | 80 | 48.93473 | 12484 | 24239 | 1.9416
200880 | 200880-10 | 200 | 0.8 | 1200 | 80 | 50.48076 | 11711 | 23604 | 2.0155
200880 | 200880-11 | 200 | 0.8 | 1320 | 80 | 52.56075 | 10812 | 22895 | 2.1176
200880 | 200880-12 | 200 | 0.8 | 1440 | 80 | 55.77505 | 9851 | 21531 | 2.1857
201160 | 201160-01 | 200 | 1.1 | 120 | 60 | 7.890278 | 39426 | 62379 | 1.5822
201160 | 201160-02 | 200 | 1.1 | 240 | 60 | 10.78715 | 32168 | 54958 | 1.7085
201160 | 201160-03 | 200 | 1.1 | 360 | 60 | 13.50322 | 27729 | 49729 | 1.7934
201160 | 201160-04 | 200 | 1.1 | 480 | 60 | 16.01274 | 24261 | 45263 | 1.8657
201160 | 201160-05 | 200 | 1.1 | 600 | 60 | 18.4037 | 21694 | 41183 | 1.8984
201160 | 201160-06 | 200 | 1.1 | 720 | 60 | 20.83267 | 19364 | 37575 | 1.9405
201160 | 201160-07 | 200 | 1.1 | 840 | 60 | 23.51692 | 17852 | 34850 | 1.9522
201160 | 201160-08 | 200 | 1.1 | 960 | 60 | 26.89462 | 16565 | 32520 | 1.9632
201160 | 201160-09 | 200 | 1.1 | 1080 | 60 | 31.10036 | 15350 | 30644 | 1.9964
201160 | 201160-10 | 200 | 1.1 | 1200 | 60 | 36.42014 | 14210 | 28812 | 2.0276
201160 | 201160-11 | 200 | 1.1 | 1320 | 60 | 42.20201 | 12746 | 26968 | 2.1158
201160 | 201160-12 | 200 | 1.1 | 1440 | 60 | 48.58838 | 11183 | 24102 | 2.1552
201180 | 201180-01 | 200 | 1.1 | 120 | 80 | 33.59309 | 17690 | 30137 | 1.7036
201180 | 201180-02 | 200 | 1.1 | 240 | 80 | 42.95793 | 15049 | 27963 | 1.8581
201180 | 201180-03 | 200 | 1.1 | 360 | 80 | 46.68931 | 13894 | 26540 | 1.9102
201180 | 201180-04 | 200 | 1.1 | 480 | 80 | 48.57814 | 13144 | 25550 | 1.9439
201180 | 201180-05 | 200 | 1.1 | 600 | 80 | 50.38173 | 12593 | 24882 | 1.9759
201180 | 201180-06 | 200 | 1.1 | 720 | 80 | 52.05234 | 12116 | 24124 | 1.9911
201180 | 201180-07 | 200 | 1.1 | 840 | 80 | 53.84177 | 11696 | 23449 | 2.0049
201180 | 201180-08 | 200 | 1.1 | 960 | 80 | 55.34113 | 11204 | 22946 | 2.048
201180 | 201180-09 | 200 | 1.1 | 1080 | 80 | 56.93053 | 10539 | 22471 | 2.1322
201180 | 201180-10 | 200 | 1.1 | 1200 | 80 | 58.57304 | 9893 | 22011 | 2.2249
201180 | 201180-11 | 200 | 1.1 | 1320 | 80 | 60.41509 | 9198 | 21252 | 2.3105
201180 | 201180-12 | 200 | 1.1 | 1440 | 80 | 63.1343 | 8403 | 20087 | 2.3905
201460 | 201460-01 | 200 | 1.4 | 120 | 60 | 8.598962 | 31693 | 52134 | 1.645
201460 | 201460-02 | 200 | 1.4 | 240 | 60 | 13.07024 | 25458 | 45451 | 1.7853
201460 | 201460-03 | 200 | 1.4 | 360 | 60 | 16.97694 | 21334 | 40906 | 1.9174
201460 | 201460-04 | 200 | 1.4 | 480 | 60 | 20.61197 | 18827 | 37542 | 1.9941
201460 | 201460-05 | 200 | 1.4 | 600 | 60 | 23.90598 | 17583 | 35127 | 1.9978
201460 | 201460-06 | 200 | 1.4 | 720 | 60 | 27.51315 | 16593 | 32921 | 1.984
201460 | 201460-07 | 200 | 1.4 | 840 | 60 | 30.78577 | 15636 | 31165 | 1.9932
201460 | 201460-08 | 200 | 1.4 | 960 | 60 | 34.43618 | 14680 | 29737 | 2.0257
201460 | 201460-09 | 200 | 1.4 | 1080 | 60 | 38.5926 | 13603 | 27944 | 2.0543
201460 | 201460-10 | 200 | 1.4 | 1200 | 60 | 43.10802 | 12525 | 26253 | 2.096
201460 | 201460-11 | 200 | 1.4 | 1320 | 60 | 47.99584 | 11353 | 24429 | 2.1518
201460 | 201460-12 | 200 | 1.4 | 1440 | 60 | 53.80492 | 10063 | 21696 | 2.156
201480 | 201480-01 | 200 | 1.4 | 120 | 80 | 37.45852 | 15112 | 26778 | 1.772
201480 | 201480-02 | 200 | 1.4 | 240 | 80 | 46.50102 | 12936 | 25079 | 1.9387
201480 | 201480-03 | 200 | 1.4 | 360 | 80 | 50.97977 | 11830 | 24060 | 2.0338
201480 | 201480-04 | 200 | 1.4 | 480 | 80 | 53.86231 | 11237 | 23203 | 2.0649
201480 | 201480-05 | 200 | 1.4 | 600 | 80 | 56.06541 | 10897 | 22567 | 2.0709
201480 | 201480-06 | 200 | 1.4 | 720 | 80 | 57.85228 | 10629 | 22035 | 2.0731
201480 | 201480-07 | 200 | 1.4 | 840 | 80 | 59.4606 | 10318 | 21523 | 2.086
201480 | 201480-08 | 200 | 1.4 | 960 | 80 | 60.96647 | 9819 | 21059 | 2.1447
201480 | 201480-09 | 200 | 1.4 | 1080 | 80 | 62.50211 | 9216 | 20544 | 2.2292
201480 | 201480-10 | 200 | 1.4 | 1200 | 80 | 64.24129 | 8627 | 20059 | 2.3251
201480 | 201480-11 | 200 | 1.4 | 1320 | 80 | 66.23289 | 7974 | 19477 | 2.4426
201480 | 201480-12 | 200 | 1.4 | 1440 | 80 | 68.5599 | 7243 | 18465 | 2.5494
201760 | 201760-01 | 200 | 1.7 | 120 | 60 | 10.45806 | 30100 | 52303 | 1.7376
201760 | 201760-02 | 200 | 1.7 | 240 | 60 | 16.18462 | 24701 | 46012 | 1.8628
201760 | 201760-03 | 200 | 1.7 | 360 | 60 | 20.86359 | 20781 | 41061 | 1.9759
201760 | 201760-04 | 200 | 1.7 | 480 | 60 | 24.77017 | 18354 | 37684 | 2.0532
201760 | 201760-05 | 200 | 1.7 | 600 | 60 | 28.21608 | 17135 | 35123 | 2.0498
201760 | 201760-06 | 200 | 1.7 | 720 | 60 | 31.61794 | 16041 | 32804 | 2.045
201760 | 201760-07 | 200 | 1.7 | 840 | 60 | 34.83733 | 15079 | 31056 | 2.0596
201760 | 201760-08 | 200 | 1.7 | 960 | 60 | 38.00409 | 14068 | 29549 | 2.1004
201760 | 201760-09 | 200 | 1.7 | 1080 | 60 | 41.38228 | 12885 | 27856 | 2.1619
201760 | 201760-10 | 200 | 1.7 | 1200 | 60 | 45.14358 | 11668 | 26141 | 2.2404
201760 | 201760-11 | 200 | 1.7 | 1320 | 60 | 49.49112 | 10535 | 24417 | 2.3177
201760 | 201760-12 | 200 | 1.7 | 1440 | 60 | 55.00658 | 9353 | 21470 | 2.2955
201780 | 201780-01 | 200 | 1.7 | 120 | 80 | 36.84672 | 14002 | 25935 | 1.8522
201780 | 201780-02 | 200 | 1.7 | 240 | 80 | 46.41796875 | 11967 | 24189 | 2.0213
201780 | 201780-03 | 200 | 1.7 | 360 | 80 | 50.86061 | 10891 | 23064 | 2.1177
201780 | 201780-04 | 200 | 1.7 | 480 | 80 | 53.86465 | 10353 | 22285 | 2.1525
201780 | 201780-05 | 200 | 1.7 | 600 | 80 | 56.23302 | 10129 | 21684 | 2.1408
201780 | 201780-06 | 200 | 1.7 | 720 | 80 | 58.36295 | 9980 | 21207 | 2.1249
201780 | 201780-07 | 200 | 1.7 | 840 | 80 | 60.22031 | 9706 | 20781 | 2.141
201780 | 201780-08 | 200 | 1.7 | 960 | 80 | 61.85567 | 9162 | 20337 | 2.2197
201780 | 201780-09 | 200 | 1.7 | 1080 | 80 | 63.56755 | 8558 | 20007 | 2.3378
201780 | 201780-10 | 200 | 1.7 | 1200 | 80 | 65.26322 | 8082 | 19592 | 2.4242
201780 | 201780-11 | 200 | 1.7 | 1320 | 80 | 67.00631 | 7554 | 19013 | 2.5169
201780 | 201780-12 | 200 | 1.7 | 1440 | 80 | 69.55119 | 6863 | 17699 | 2.5789
202060 | 202060-01 | 200 | 2 | 120 | 60 | 12.02519 | 29051 | 50665 | 1.744
202060 | 202060-02 | 200 | 2 | 240 | 60 | 18.78598 | 23796 | 44625 | 1.8753
202060 | 202060-03 | 200 | 2 | 360 | 60 | 23.887 | 19972 | 40035 | 2.0046
202060 | 202060-04 | 200 | 2 | 480 | 60 | 27.88352 | 17942 | 37192 | 2.0729
202060 | 202060-05 | 200 | 2 | 600 | 60 | 31.49992 | 16855 | 34724 | 2.0602
202060 | 202060-06 | 200 | 2 | 720 | 60 | 34.93384 | 15823 | 32463 | 2.0516
202060 | 202060-07 | 200 | 2 | 840 | 60 | 37.8562 | 14885 | 30726 | 2.0642
202060 | 202060-08 | 200 | 2 | 960 | 60 | 40.47624 | 13757 | 29203 | 2.1228
202060 | 202060-09 | 200 | 2 | 1080 | 60 | 43.31632 | 12480 | 27529 | 2.2058
202060 | 202060-10 | 200 | 2 | 1200 | 60 | 46.46644 | 11282 | 25817 | 2.2883
202060 | 202060-11 | 200 | 2 | 1320 | 60 | 50.27565 | 10164 | 24071 | 2.3683
202060 | 202060-12 | 200 | 2 | 1440 | 60 | 54.84662 | 8949 | 21109 | 2.3588
202080 | 202080-01 | 200 | 2 | 120 | 80 | 36.87194 | 13146 | 24813 | 1.8875
202080 | 202080-02 | 200 | 2 | 240 | 80 | 46.12042 | 11415 | 23263 | 2.0379
202080 | 202080-03 | 200 | 2 | 360 | 80 | 50.37086 | 10542 | 22382 | 2.1231
202080 | 202080-04 | 200 | 2 | 480 | 80 | 53.31309 | 10118 | 21874 | 2.1619
202080 | 202080-05 | 200 | 2 | 600 | 80 | 55.74867 | 9893 | 21415 | 2.1647
202080 | 202080-06 | 200 | 2 | 720 | 80 | 57.78257 | 9641 | 20986 | 2.1767
202080 | 202080-07 | 200 | 2 | 840 | 80 | 59.61739 | 9367 | 20626 | 2.202
202080 | 202080-08 | 200 | 2 | 960 | 80 | 61.31406 | 8807 | 20195 | 2.2931
202080 | 202080-09 | 200 | 2 | 1080 | 80 | 62.93112 | 8306 | 19785 | 2.382
202080 | 202080-10 | 200 | 2 | 1200 | 80 | 64.51576 | 7963 | 19314 | 2.4255
202080 | 202080-11 | 200 | 2 | 1320 | 80 | 66.0816 | 7429 | 18658 | 2.5115
202080 | 202080-12 | 200 | 2 | 1440 | 80 | 68.1948 | 6698 | 17323 | 2.5863
202360 | 202360-01 | 200 | 2.3 | 120 | 60 | 12.6734 | 27820 | 49400 | 1.7757
202360 | 202360-02 | 200 | 2.3 | 240 | 60 | 20.46102 | 22742 | 43485 | 1.9121
202360 | 202360-03 | 200 | 2.3 | 360 | 60 | 25.4698 | 19269 | 39307 | 2.0399
202360 | 202360-04 | 200 | 2.3 | 480 | 60 | 30.05093 | 17604 | 36395 | 2.0674
202360 | 202360-05 | 200 | 2.3 | 600 | 60 | 34.15707 | 16587 | 33850 | 2.0408
202360 | 202360-06 | 200 | 2.3 | 720 | 60 | 37.49165 | 15594 | 31902 | 2.0458
202360 | 202360-07 | 200 | 2.3 | 840 | 60 | 40.06676 | 14633 | 30077 | 2.0554
202360 | 202360-08 | 200 | 2.3 | 960 | 60 | 42.38031 | 13389 | 28455 | 2.1253
202360 | 202360-09 | 200 | 2.3 | 1080 | 60 | 44.60574 | 12044 | 26870 | 2.231
202360 | 202360-10 | 200 | 2.3 | 1200 | 60 | 47.31934 | 10813 | 25334 | 2.3429
202360 | 202360-11 | 200 | 2.3 | 1320 | 60 | 50.26701 | 9769 | 23539 | 2.4096
202360 | 202360-12 | 200 | 2.3 | 1440 | 60 | 53.68197 | 8609 | 20871 | 2.4243
202380 | 202380-01 | 200 | 2.3 | 120 | 80 | 37.14777 | 12589 | 23721 | 1.8843
202380 | 202380-02 | 200 | 2.3 | 240 | 80 | 45.54787 | 10926 | 22258 | 2.0372
202380 | 202380-03 | 200 | 2.3 | 360 | 80 | 49.40921 | 10116 | 21428 | 2.1182
202380 | 202380-04 | 200 | 2.3 | 480 | 80 | 52.14365 | 9730 | 20906 | 2.1486
202380 | 202380-05 | 200 | 2.3 | 600 | 80 | 54.32095 | 9445 | 20566 | 2.1774
202380 | 202380-06 | 200 | 2.3 | 720 | 80 | 56.18708 | 9206 | 20247 | 2.1993
202380 | 202380-07 | 200 | 2.3 | 840 | 80 | 58.05209 | 8864 | 20006 | 2.257
202380 | 202380-08 | 200 | 2.3 | 960 | 80 | 59.82988 | 8361 | 19782 | 2.366
202380 | 202380-09 | 200 | 2.3 | 1080 | 80 | 61.36894 | 7943 | 19494 | 2.4542
202380 | 202380-10 | 200 | 2.3 | 1200 | 80 | 62.94347 | 7560 | 19109 | 2.5276
202380 | 202380-11 | 200 | 2.3 | 1320 | 80 | 64.54937 | 7061 | 18549 | 2.627
202380 | 202380-12 | 200 | 2.3 | 1440 | 80 | 66.45961 | 6476 | 17218 | 2.6587
202660 | 202660-01 | 200 | 2.6 | 120 | 60 | 14.0018 | 25092 | 46086 | 1.8367
202660 | 202660-02 | 200 | 2.6 | 240 | 60 | 23.69986 | 20104 | 39680 | 1.9737
202660 | 202660-03 | 200 | 2.6 | 360 | 60 | 30.1495 | 17512 | 36146 | 2.0641
202660 | 202660-04 | 200 | 2.6 | 480 | 60 | 35.01807 | 16683 | 33540 | 2.0104
202660 | 202660-05 | 200 | 2.6 | 600 | 60 | 38.45779 | 15950 | 31616 | 1.9822
202660 | 202660-06 | 200 | 2.6 | 720 | 60 | 40.72687 | 15011 | 29877 | 1.9903
202660 | 202660-07 | 200 | 2.6 | 840 | 60 | 42.30878 | 13892 | 28609 | 2.0594
202660 | 202660-08 | 200 | 2.6 | 960 | 60 | 43.35882 | 12565 | 27277 | 2.1709
202660 | 202660-09 | 200 | 2.6 | 1080 | 60 | 44.56948 | 11237 | 25768 | 2.2931
202660 | 202660-10 | 200 | 2.6 | 1200 | 60 | 46.24081 | 9987 | 23968 | 2.3999
202660 | 202660-11 | 200 | 2.6 | 1320 | 60 | 48.37339 | 8934 | 22256 | 2.4912
202660 | 202660-12 | 200 | 2.6 | 1440 | 60 | 51.32367 | 7968 | 20241 | 2.5403
202680 | 202680-01 | 200 | 2.6 | 120 | 80 | 35.83803 | 11458 | 21988 | 1.919
202680 | 202680-02 | 200 | 2.6 | 240 | 80 | 43.90306 | 10021 | 20587 | 2.0544
202680 | 202680-03 | 200 | 2.6 | 360 | 80 | 46.94299 | 9367 | 19984 | 2.1334
202680 | 202680-04 | 200 | 2.6 | 480 | 80 | 48.96959 | 8927 | 19613 | 2.197
202680 | 202680-05 | 200 | 2.6 | 600 | 80 | 50.83292 | 8657 | 19427 | 2.2441
202680 | 202680-06 | 200 | 2.6 | 720 | 80 | 52.28609 | 8407 | 19221 | 2.2863
202680 | 202680-07 | 200 | 2.6 | 840 | 80 | 53.54551 | 8133 | 18956 | 2.3308
202680 | 202680-08 | 200 | 2.6 | 960 | 80 | 54.78762 | 7729 | 18674 | 2.4161
202680 | 202680-09 | 200 | 2.6 | 1080 | 80 | 56.03248 | 7313 | 18389 | 2.5146
202680 | 202680-10 | 200 | 2.6 | 1200 | 80 | 57.3191 | 6929 | 18112 | 2.6139
202680 | 202680-11 | 200 | 2.6 | 1320 | 80 | 58.85807 | 6556 | 17603 | 2.685
202680 | 202680-12 | 200 | 2.6 | 1440 | 80 | 61.06768 | 6098 | 16551 | 2.7142
202960 | 202960-01 | 200 | 2.9 | 120 | 60 | 15.81234 | 22200 | 42454 | 1.9123
202960 | 202960-02 | 200 | 2.9 | 240 | 60 | 26.67682 | 17875 | 36291 | 2.0303
202960 | 202960-03 | 200 | 2.9 | 360 | 60 | 33.67184 | 16157 | 33203 | 2.055
202960 | 202960-04 | 200 | 2.9 | 480 | 60 | 39.16544 | 15484 | 31443 | 2.0307
202960 | 202960-05 | 200 | 2.9 | 600 | 60 | 43.2857 | 14776 | 30005 | 2.0307
202960 | 202960-06 | 200 | 2.9 | 720 | 60 | 46.03004 | 13836 | 28715 | 2.0754
202960 | 202960-07 | 200 | 2.9 | 840 | 60 | 48.24058 | 12729 | 27502 | 2.1606
202960 | 202960-08 | 200 | 2.9 | 960 | 60 | 49.62651 | 11528 | 26190 | 2.2719
202960 | 202960-09 | 200 | 2.9 | 1080 | 60 | 50.72066 | 10267 | 24697 | 2.4055
202960 | 202960-10 | 200 | 2.9 | 1200 | 60 | 52.27909 | 9136 | 23146 | 2.5335
202960 | 202960-11 | 200 | 2.9 | 1320 | 60 | 54.25624 | 8198 | 21708 | 2.648
202960 | 202960-12 | 200 | 2.9 | 1440 | 60 | 57.14837 | 7259 | 19532 | 2.6907
202980 | 202980-01 | 200 | 2.9 | 120 | 80 | 38.66931 | 10193 | 19897 | 1.952
202980 | 202980-02 | 200 | 2.9 | 240 | 80 | 47.49334 | 8982 | 18630 | 2.0741
202980 | 202980-03 | 200 | 2.9 | 360 | 80 | 50.7169 | 8408 | 18212 | 2.166
202980 | 202980-04 | 200 | 2.9 | 480 | 80 | 52.93863 | 8063 | 18122 | 2.2476
202980 | 202980-05 | 200 | 2.9 | 600 | 80 | 54.84064 | 7839 | 18118 | 2.3113
202980 | 202980-06 | 200 | 2.9 | 720 | 80 | 56.49738 | 7650 | 18026 | 2.3563
202980 | 202980-07 | 200 | 2.9 | 840 | 80 | 57.81446 | 7421 | 17881 | 2.4095
202980 | 202980-08 | 200 | 2.9 | 960 | 80 | 59.20531 | 7081 | 17688 | 2.498
202980 | 202980-09 | 200 | 2.9 | 1080 | 80 | 60.40694 | 6704 | 17449 | 2.6028
202980 | 202980-10 | 200 | 2.9 | 1200 | 80 | 61.6568 | 6370 | 17113 | 2.6865
202980 | 202980-11 | 200 | 2.9 | 1320 | 80 | 63.1033 | 6000 | 16649 | 2.7748
202980 | 202980-12 | 200 | 2.9 | 1440 | 80 | 65.16502 | 5464 | 15606 | 2.8561
203260 | 203260-01 | 200 | 3.2 | 120 | 60 | 17.20439 | 19323 | 37642 | 1.948
203260 | 203260-02 | 200 | 3.2 | 240 | 60 | 29.21898 | 16223 | 32223 | 1.9863
203260 | 203260-03 | 200 | 3.2 | 360 | 60 | 37.90563 | 14843 | 29642 | 1.997
203260 | 203260-04 | 200 | 3.2 | 480 | 60 | 44.26322 | 14232 | 28247 | 1.9848
203260 | 203260-05 | 200 | 3.2 | 600 | 60 | 49.04786 | 13732 | 27284 | 1.9869
203260 | 203260-06 | 200 | 3.2 | 720 | 60 | 52.32518 | 12926 | 26349 | 2.0384
203260 | 203260-07 | 200 | 3.2 | 840 | 60 | 54.56235 | 11928 | 25260 | 2.1177
203260 | 203260-08 | 200 | 3.2 | 960 | 60 | 56.22268 | 10832 | 24321 | 2.2453
203260 | 203260-09 | 200 | 3.2 | 1080 | 60 | 57.54483 | 9675 | 23061 | 2.3836
203260 | 203260-10 | 200 | 3.2 | 1200 | 60 | 58.61868 | 8633 | 21874 | 2.5338
203260 | 203260-11 | 200 | 3.2 | 1320 | 60 | 60.11192 | 7758 | 20447 | 2.6356
203260 | 203260-12 | 200 | 3.2 | 1440 | 60 | 62.44984 | 6750 | 18409 | 2.7273
203280 | 203280-01 | 200 | 3.2 | 120 | 80 | 40.87785 | 9252 | 17753 | 1.9188
203280 | 203280-02 | 200 | 3.2 | 240 | 80 | 51.00669 | 8209 | 16692 | 2.0334
203280 | 203280-03 | 200 | 3.2 | 360 | 80 | 55.00041 | 7725 | 16379 | 2.1203
203280 | 203280-04 | 200 | 3.2 | 480 | 80 | 57.44491 | 7451 | 16361 | 2.1958
203280 | 203280-05 | 200 | 3.2 | 600 | 80 | 59.22785 | 7263 | 16340 | 2.2498
203280 | 203280-06 | 200 | 3.2 | 720 | 80 | 60.59152 | 7114 | 16305 | 2.292
203280 | 203280-07 | 200 | 3.2 | 840 | 80 | 61.68163 | 6905 | 16198 | 2.3458
203280 | 203280-08 | 200 | 3.2 | 960 | 80 | 62.76764 | 6580 | 16155 | 2.4552
203280 | 203280-09 | 200 | 3.2 | 1080 | 80 | 63.76526 | 6237 | 16102 | 2.5817
203280 | 203280-10 | 200 | 3.2 | 1200 | 80 | 64.70848 | 5920 | 15936 | 2.6919
203280 | 203280-11 | 200 | 3.2 | 1320 | 80 | 65.84468 | 5565 | 15546 | 2.7935
203280 | 203280-12 | 200 | 3.2 | 1440 | 80 | 67.58557 | 4978 | 14422 | 2.8971
203560 | 203560-01 | 200 | 3.5 | 120 | 60 | 18.47604 | 16903 | 31969 | 1.8913
203560 | 203560-02 | 200 | 3.5 | 240 | 60 | 31.25183 | 14452 | 27854 | 1.9273
203560 | 203560-03 | 200 | 3.5 | 360 | 60 | 41.07948 | 13461 | 26053 | 1.9354
203560 | 203560-04 | 200 | 3.5 | 480 | 60 | 47.55758 | 12912 | 25151 | 1.9479
203560 | 203560-05 | 200 | 3.5 | 600 | 60 | 52.50664 | 12433 | 24490 | 1.9698
203560 | 203560-06 | 200 | 3.5 | 720 | 60 | 55.86559 | 11714 | 23581 | 2.0131
203560 | 203560-07 | 200 | 3.5 | 840 | 60 | 58.29037 | 10897 | 22478 | 2.0628
203560 | 203560-08 | 200 | 3.5 | 960 | 60 | 60.19146 | 9935 | 21354 | 2.1494
203560 | 203560-09 | 200 | 3.5 | 1080 | 60 | 61.91688 | 8964 | 20374 | 2.2729
203560 | 203560-10 | 200 | 3.5 | 1200 | 60 | 63.33801 | 8067 | 19327 | 2.3958
203560 | 203560-11 | 200 | 3.5 | 1320 | 60 | 65.07227 | 7243 | 18278 | 2.5235
203560 | 203560-12 | 200 | 3.5 | 1440 | 60 | 67.38572 | 6316 | 17094 | 2.7065
203580 | 203580-01 | 200 | 3.5 | 120 | 80 | 42.93306 | 8322 | 14941 | 1.7954
203580 | 203580-02 | 200 | 3.5 | 240 | 80 | 53.59492 | 7486 | 14039 | 1.8754
203580 | 203580-03 | 200 | 3.5 | 360 | 80 | 57.37193 | 7114 | 13863 | 1.9487
203580 | 203580-04 | 200 | 3.5 | 480 | 80 | 59.42708 | 6909 | 14079 | 2.0378
203580 | 203580-05 | 200 | 3.5 | 600 | 80 | 61.02561 | 6789 | 14433 | 2.1259
203580 | 203580-06 | 200 | 3.5 | 720 | 80 | 62.50519 | 6673 | 14663 | 2.1974
203580 | 203580-07 | 200 | 3.5 | 840 | 80 | 63.6778 | 6477 | 14698 | 2.2693
203580 | 203580-08 | 200 | 3.5 | 960 | 80 | 64.74632 | 6158 | 14692 | 2.3858
203580 | 203580-09 | 200 | 3.5 | 1080 | 80 | 65.85902 | 5816 | 14636 | 2.5165
203580 | 203580-10 | 200 | 3.5 | 1200 | 80 | 66.76328 | 5475 | 14493 | 2.6471
203580 | 203580-11 | 200 | 3.5 | 1320 | 80 | 67.94061 | 5074 | 14187 | 2.796
203580 | 203580-12 | 200 | 3.5 | 1440 | 80 | 69.33233 | 4500 | 13306 | 2.9569
203860 | 203860-01 | 200 | 3.8 | 120 | 60 | 19.7066 | 13797 | 25131 | 1.8215
203860 | 203860-02 | 200 | 3.8 | 240 | 60 | 35.17886 | 11747 | 21403 | 1.822
203860 | 203860-03 | 200 | 3.8 | 360 | 60 | 45.77157 | 11004 | 19927 | 1.8109
203860 | 203860-04 | 200 | 3.8 | 480 | 60 | 52.47968 | 10689 | 19205 | 1.7967
203860 | 203860-05 | 200 | 3.8 | 600 | 60 | 57.4253 | 10357 | 18483 | 1.7846
203860 | 203860-06 | 200 | 3.8 | 720 | 60 | 60.42771 | 9877 | 17877 | 1.81
203860 | 203860-07 | 200 | 3.8 | 840 | 60 | 62.52802 | 9272 | 17374 | 1.8738
203860 | 203860-08 | 200 | 3.8 | 960 | 60 | 64.22147 | 8610 | 16927 | 1.966
203860 | 203860-09 | 200 | 3.8 | 1080 | 60 | 65.671875 | 7937 | 16420 | 2.0688
203860 | 203860-10 | 200 | 3.8 | 1200 | 60 | 67.09139 | 7292 | 16034 | 2.1988
203860 | 203860-11 | 200 | 3.8 | 1320 | 60 | 68.79974 | 6568 | 15789 | 2.4039
203860 | 203860-12 | 200 | 3.8 | 1440 | 60 | 71.16846 | 5809 | 15316 | 2.6366
203880 | 203880-01 | 200 | 3.8 | 120 | 80 | 46.05988 | 7254 | 12094 | 1.6672
203880 | 203880-02 | 200 | 3.8 | 240 | 80 | 57.10432 | 6527 | 11342 | 1.7377
203880 | 203880-03 | 200 | 3.8 | 360 | 80 | 60.57469 | 6253 | 11266 | 1.8017
203880 | 203880-04 | 200 | 3.8 | 480 | 80 | 62.30891 | 6105 | 11428 | 1.8719
203880 | 203880-05 | 200 | 3.8 | 600 | 80 | 63.60089 | 6008 | 11659 | 1.9406
203880 | 203880-06 | 200 | 3.8 | 720 | 80 | 64.75107 | 5910 | 11896 | 2.0129
203880 | 203880-07 | 200 | 3.8 | 840 | 80 | 65.75623 | 5749 | 12033 | 2.0931
203880 | 203880-08 | 200 | 3.8 | 960 | 80 | 66.64265 | 5522 | 12083 | 2.1882
203880 | 203880-09 | 200 | 3.8 | 1080 | 80 | 67.48251 | 5246 | 12102 | 2.3069
203880 | 203880-10 | 200 | 3.8 | 1200 | 80 | 68.35137 | 4931 | 12036 | 2.4409
203880 | 203880-11 | 200 | 3.8 | 1320 | 80 | 69.44504 | 4565 | 11837 | 2.593
203880 | 203880-12 | 200 | 3.8 | 1440 | 80 | 71.26942 | 4105 | 11270 | 2.7454
204160 | 204160-01 | 200 | 4.1 | 120 | 60 | 20.65228 | 13766 | 23869 | 1.7339
204160 | 204160-02 | 200 | 4.1 | 240 | 60 | 34.49325 | 11718 | 20934 | 1.7865
204160 | 204160-03 | 200 | 4.1 | 360 | 60 | 45.23464 | 10912 | 19554 | 1.792
204160 | 204160-04 | 200 | 4.1 | 480 | 60 | 52.40859 | 10333 | 18727 | 1.8123
204160 | 204160-05 | 200 | 4.1 | 600 | 60 | 57.44316 | 9741 | 17911 | 1.8387
204160 | 204160-06 | 200 | 4.1 | 720 | 60 | 60.87559 | 9185 | 17313 | 1.8849
204160 | 204160-07 | 200 | 4.1 | 840 | 60 | 63.09682 | 8598 | 16762 | 1.9495
204160 | 204160-08 | 200 | 4.1 | 960 | 60 | 65.05914 | 8053 | 16275 | 2.021
204160 | 204160-09 | 200 | 4.1 | 1080 | 60 | 66.96614 | 7587 | 15795 | 2.0819
204160 | 204160-10 | 200 | 4.1 | 1200 | 60 | 68.91973 | 7071 | 15471 | 2.188
204160 | 204160-11 | 200 | 4.1 | 1320 | 60 | 71.44157 | 6519 | 15250 | 2.3393
204160 | 204160-12 | 200 | 4.1 | 1440 | 60 | 74.51046 | 5916 | 14928 | 2.5233
204180 | 204180-01 | 200 | 4.1 | 120 | 80 | 46.3961 | 6541 | 10870 | 1.6618
204180 | 204180-02 | 200 | 4.1 | 240 | 80 | 58.28132 | 5979 | 10323 | 1.7265
204180 | 204180-03 | 200 | 4.1 | 360 | 80 | 62.38534 | 5761 | 10258 | 1.7806
204180 | 204180-04 | 200 | 4.1 | 480 | 80 | 64.37107 | 5611 | 10418 | 1.8567
204180 | 204180-05 | 200 | 4.1 | 600 | 80 | 66.03014 | 5481 | 10628 | 1.9391
204180 | 204180-06 | 200 | 4.1 | 720 | 80 | 67.23723 | 5334 | 10799 | 2.0246
204180 | 204180-07 | 200 | 4.1 | 840 | 80 | 68.60797 | 5197 | 10922 | 2.1016
204180 | 204180-08 | 200 | 4.1 | 960 | 80 | 70.06406 | 5016 | 11015 | 2.196
204180 | 204180-09 | 200 | 4.1 | 1080 | 80 | 71.45863 | 4825 | 11062 | 2.2926
204180 | 204180-10 | 200 | 4.1 | 1200 | 80 | 73.1212 | 4609 | 10968 | 2.3797
204180 | 204180-11 | 200 | 4.1 | 1320 | 80 | 74.98747 | 4366 | 10795 | 2.4725
204180 | 204180-12 | 200 | 4.1 | 1440 | 80 | 77.24791 | 3994 | 10242 | 2.5643
204460 | 204460-01 | 200 | 4.4 | 120 | 60 | 20.47862 | 13909 | 23082 | 1.6595
204460 | 204460-02 | 200 | 4.4 | 240 | 60 | 33.37518 | 11973 | 20193 | 1.6865
204460 | 204460-03 | 200 | 4.4 | 360 | 60 | 43.59243 | 10921 | 18750 | 1.7169
204460 | 204460-04 | 200 | 4.4 | 480 | 60 | 51.18717 | 10167 | 17880 | 1.7586
204460 | 204460-05 | 200 | 4.4 | 600 | 60 | 56.84539 | 9505 | 17188 | 1.8083
204460 | 204460-06 | 200 | 4.4 | 720 | 60 | 60.48774 | 8901 | 16668 | 1.8726
204460 | 204460-07 | 200 | 4.4 | 840 | 60 | 62.80602 | 8371 | 16192 | 1.9343
204460 | 204460-08 | 200 | 4.4 | 960 | 60 | 64.99577 | 7891 | 15812 | 2.0038
204460 | 204460-09 | 200 | 4.4 | 1080 | 60 | 67.06859 | 7540 | 15560 | 2.0637
204460 | 204460-10 | 200 | 4.4 | 1200 | 60 | 69.57186 | 7141 | 15446 | 2.163
204460 | 204460-11 | 200 | 4.4 | 1320 | 60 | 72.34115 | 6678 | 15283 | 2.2886
204460 | 204460-12 | 200 | 4.4 | 1440 | 60 | 75.9449 | 6037 | 14885 | 2.4656
204480 | 204480-01 | 200 | 4.4 | 120 | 80 | 45.56456 | 6275 | 10452 | 1.6657
204480 | 204480-02 | 200 | 4.4 | 240 | 80 | 57.51279 | 5736 | 9834 | 1.7144
204480 | 204480-03 | 200 | 4.4 | 360 | 80 | 61.95085 | 5523 | 9743 | 1.7641
204480 | 204480-04 | 200 | 4.4 | 480 | 80 | 64.45189 | 5393 | 9821 | 1.8211
204480 | 204480-05 | 200 | 4.4 | 600 | 80 | 66.39167 | 5286 | 9938 | 1.8801
204480 | 204480-06 | 200 | 4.4 | 720 | 80 | 68.00011 | 5164 | 10013 | 1.939
204480 | 204480-07 | 200 | 4.4 | 840 | 80 | 69.48495 | 5052 | 10115 | 2.0022
204480 | 204480-08 | 200 | 4.4 | 960 | 80 | 71.05227 | 4901 | 10149 | 2.0708
204480 | 204480-09 | 200 | 4.4 | 1080 | 80 | 72.84746 | 4746 | 10139 | 2.1363
204480 | 204480-10 | 200 | 4.4 | 1200 | 80 | 75.00809 | 4584 | 10090 | 2.2011
204480 | 204480-11 | 200 | 4.4 | 1320 | 80 | 77.18222 | 4384 | 9957 | 2.2712
204480 | 204480-12 | 200 | 4.4 | 1440 | 80 | 79.61876 | 4039 | 9538 | 2.3615
204760 | 204760-01 | 200 | 4.7 | 120 | 60 | 19.37605 | 13871 | 22284 | 1.6065
204760 | 204760-02 | 200 | 4.7 | 240 | 60 | 31.42457 | 12032 | 19951 | 1.6582
204760 | 204760-03 | 200 | 4.7 | 360 | 60 | 40.4732 | 10935 | 18653 | 1.7058
204760 | 204760-04 | 200 | 4.7 | 480 | 60 | 47.89352 | 10137 | 17799 | 1.7558
204760 | 204760-05 | 200 | 4.7 | 600 | 60 | 53.91379 | 9440 | 17032 | 1.8042
204760 | 204760-06 | 200 | 4.7 | 720 | 60 | 58.40827 | 8837 | 16470 | 1.8638
204760 | 204760-07 | 200 | 4.7 | 840 | 60 | 61.5615 | 8381 | 15974 | 1.906
204760 | 204760-08 | 200 | 4.7 | 960 | 60 | 63.93412 | 7988 | 15566 | 1.9487
204760 | 204760-09 | 200 | 4.7 | 1080 | 60 | 66.52718 | 7685 | 15259 | 1.9856
204760 | 204760-10 | 200 | 4.7 | 1200 | 60 | 69.56639 | 7382 | 15119 | 2.0481
204760 | 204760-11 | 200 | 4.7 | 1320 | 60 | 72.95413 | 7007 | 14938 | 2.1319
204760 | 204760-12 | 200 | 4.7 | 1440 | 60 | 77.15898 | 6550 | 14533 | 2.2188
204780 | 204780-01 | 200 | 4.7 | 120 | 80 | 42.26313 | 6044 | 9949 | 1.6461
204780 | 204780-02 | 200 | 4.7 | 240 | 80 | 54.30385 | 5498 | 9279 | 1.6877
204780 | 204780-03 | 200 | 4.7 | 360 | 80 | 60.75647 | 5321 | 9080 | 1.7064
204780 | 204780-04 | 200 | 4.7 | 480 | 80 | 64.61179 | 5219 | 9101 | 1.7438
204780 | 204780-05 | 200 | 4.7 | 600 | 80 | 67.40796 | 5148 | 9180 | 1.7832
204780 | 204780-06 | 200 | 4.7 | 720 | 80 | 69.20076 | 5055 | 9213 | 1.8226
204780 | 204780-07 | 200 | 4.7 | 840 | 80 | 71.05729 | 4978 | 9237 | 1.8556
204780 | 204780-08 | 200 | 4.7 | 960 | 80 | 72.81708 | 4870 | 9241 | 1.8975
204780 | 204780-09 | 200 | 4.7 | 1080 | 80 | 74.75191 | 4763 | 9227 | 1.9372
204780 | 204780-10 | 200 | 4.7 | 1200 | 80 | 77.03268 | 4628 | 9178 | 1.9831
204780 | 204780-11 | 200 | 4.7 | 1320 | 80 | 79.23238 | 4469 | 9077 | 2.0311
204780 | 204780-12 | 200 | 4.7 | 1440 | 80 | 81.80428 | 4203 | 8804 | 2.0947
205060 | 205060-01 | 200 | 5 | 120 | 60 | 15.86704 | 14500 | 22436 | 1.5473
205060 | 205060-02 | 200 | 5 | 240 | 60 | 27.10733 | 12680 | 20267 | 1.5983
205060 | 205060-03 | 200 | 5 | 360 | 60 | 35.98036 | 11376 | 18682 | 1.6422
205060 | 205060-04 | 200 | 5 | 480 | 60 | 42.53596 | 10258 | 17446 | 1.7007
205060 | 205060-05 | 200 | 5 | 600 | 60 | 47.91634 | 9402 | 16577 | 1.7631
205060 | 205060-06 | 200 | 5 | 720 | 60 | 52.29242 | 8776 | 15989 | 1.8219
205060 | 205060-07 | 200 | 5 | 840 | 60 | 55.94725 | 8355 | 15581 | 1.8649
205060 | 205060-08 | 200 | 5 | 960 | 60 | 59.33346 | 8108 | 15366 | 1.8952
205060 | 205060-09 | 200 | 5 | 1080 | 60 | 63.66238 | 7931 | 15256 | 1.9236
205060 | 205060-10 | 200 | 5 | 1200 | 60 | 70.25288 | 7756 | 15213 | 1.9614
205060 | 205060-11 | 200 | 5 | 1320 | 60 | 76.52914 | 7579 | 15163 | 2.0007
205060 | 205060-12 | 200 | 5 | 1440 | 60 | 81.93005 | 7345 | 14877 | 2.0255
205080 | 205080-01 | 200 | 5 | 120 | 80 | 37.62531 | 5773 | 9182 | 1.5905
205080 | 205080-02 | 200 | 5 | 240 | 80 | 47.01013 | 5090 | 8248 | 1.6204
205080 | 205080-03 | 200 | 5 | 360 | 80 | 52.86586 | 4885 | 7974 | 1.6323
205080 | 205080-04 | 200 | 5 | 480 | 80 | 57.703 | 4798 | 7844 | 1.6348
205080 | 205080-05 | 200 | 5 | 600 | 80 | 61.54984 | 4783 | 7817 | 1.6343
205080 | 205080-06 | 200 | 5 | 720 | 80 | 64.43886 | 4781 | 7804 | 1.6323
205080 | 205080-07 | 200 | 5 | 840 | 80 | 67.51489 | 4783 | 7794 | 1.6295
205080 | 205080-08 | 200 | 5 | 960 | 80 | 70.97655 | 4782 | 7798 | 1.6307
205080 | 205080-09 | 200 | 5 | 1080 | 80 | 75.86794 | 4776 | 7790 | 1.6311
205080 | 205080-10 | 200 | 5 | 1200 | 80 | 80.12265 | 4762 | 7783 | 1.6344
205080 | 205080-11 | 200 | 5 | 1320 | 80 | 82.63842 | 4748 | 7777 | 1.638
205080 | 205080-12 | 200 | 5 | 1440 | 80 | 84.66205 | 4730 | 7747 | 1.6378
220260 | 220260-01 | 220 | 0.2 | 120 | 60 | 3.2788 | 61022 | 83075 | 1.3614
220260 | 220260-02 | 220 | 0.2 | 240 | 60 | 4.298146 | 60180 | 82162 | 1.3653
220260 | 220260-03 | 220 | 0.2 | 360 | 60 | 5.480823 | 58175 | 78208 | 1.3444
220260 | 220260-04 | 220 | 0.2 | 480 | 60 | 6.747377 | 42807 | 63190 | 1.4762
220260 | 220260-05 | 220 | 0.2 | 600 | 60 | 7.969717 | 39583 | 58134 | 1.4687
220260 | 220260-06 | 220 | 0.2 | 720 | 60 | 9.01259 | 36416 | 53895 | 1.48
220260 | 220260-07 | 220 | 0.2 | 840 | 60 | 10.22797 | 33499 | 49167 | 1.4677
220260 | 220260-08 | 220 | 0.2 | 960 | 60 | 11.811 | 31392 | 45409 | 1.4465
220260 | 220260-09 | 220 | 0.2 | 1080 | 60 | 13.96256 | 29470 | 41777 | 1.4176
220260 | 220260-10 | 220 | 0.2 | 1200 | 60 | 16.89218 | 27129 | 38011 | 1.4011
220260 | 220260-11 | 220 | 0.2 | 1320 | 60 | 20.24375 | 23706 | 32850 | 1.3857
220260 | 220260-12 | 220 | 0.2 | 1440 | 60 | 24.01264 | 18600 | 25179 | 1.3537
220280 | 220280-01 | 220 | 0.2 | 120 | 80 | 10.88663 | 28135 | 38787 | 1.3786
220280 | 220280-02 | 220 | 0.2 | 240 | 80 | 16.75714 | 25616 | 36874 | 1.4395
220280 | 220280-03 | 220 | 0.2 | 360 | 80 | 20.13808 | 23790 | 35427 | 1.4892
220280 | 220280-04 | 220 | 0.2 | 480 | 80 | 22.68816 | 22375 | 34396 | 1.5373
220280 | 220280-05 | 220 | 0.2 | 600 | 80 | 24.56988 | 21481 | 33696 | 1.5686
220280 | 220280-06 | 220 | 0.2 | 720 | 80 | 26.21029 | 20664 | 33030 | 1.5984
220280 | 220280-07 | 220 | 0.2 | 840 | 80 | 28.03447 | 20013 | 32384 | 1.6181
220280 | 220280-08 | 220 | 0.2 | 960 | 80 | 29.91164 | 19394 | 31768 | 1.638
220280 | 220280-09 | 220 | 0.2 | 1080 | 80 | 32.04963 | 18747 | 31242 | 1.6665
220280 | 220280-10 | 220 | 0.2 | 1200 | 80 | 34.46226 | 18256 | 30824 | 1.6884
220280 | 220280-11 | 220 | 0.2 | 1320 | 80 | 37.11738 | 17882 | 30534 | 1.7075
220280 | 220280-12 | 220 | 0.2 | 1440 | 80 | 39.8331 | 17208 | 29733 | 1.7279
220560 | 220560-01 | 220 | 0.5 | 120 | 60 | 5.497623 | 54779 | 76184 | 1.3908
220560 | 220560-02 | 220 | 0.5 | 240 | 60 | 7.041069 | 47625 | 68037 | 1.4286
220560 | 220560-03 | 220 | 0.5 | 360 | 60 | 8.637821 | 40392 | 60053 | 1.4868
220560 | 220560-04 | 220 | 0.5 | 480 | 60 | 10.14517 | 34938 | 53168 | 1.5218
220560 | 220560-05 | 220 | 0.5 | 600 | 60 | 11.5233 | 33269 | 51186 | 1.5385
220560 | 220560-06 | 220 | 0.5 | 720 | 60 | 13.02818 | 30482 | 48346 | 1.5861
220560 | 220560-07 | 220 | 0.5 | 840 | 60 | 14.5071 | 27776 | 45456 | 1.6365
220560 | 220560-08 | 220 | 0.5 | 960 | 60 | 16.22953 | 25173 | 41862 | 1.663
220560 | 220560-09 | 220 | 0.5 | 1080 | 60 | 18.53483 | 22706 | 37798 | 1.6647
220560 | 220560-10 | 220 | 0.5 | 1200 | 60 | 21.49904 | 19776 | 34054 | 1.722
220560 | 220560-11 | 220 | 0.5 | 1320 | 60 | 24.83855 | 16814 | 29831 | 1.7742
220560 | 220560-12 | 220 | 0.5 | 1440 | 60 | 29.19006 | 13696 | 24599 | 1.7961
220580 | 220580-01 | 220 | 0.5 | 120 | 80 | 18.10093 | 24913 | 37421 | 1.5021
220580 | 220580-02 | 220 | 0.5 | 240 | 80 | 24.16524 | 21807 | 35457 | 1.6259
220580 | 220580-03 | 220 | 0.5 | 360 | 80 | 27.81732 | 19848 | 33475 | 1.6866
220580 | 220580-04 | 220 | 0.5 | 480 | 80 | 30.57771 | 18695 | 31986 | 1.7109
220580 | 220580-05 | 220 | 0.5 | 600 | 80 | 32.35262 | 17858 | 30883 | 1.7294
220580 | 220580-06 | 220 | 0.5 | 720 | 80 | 34.00487 | 17104 | 30133 | 1.7618
220580 | 220580-07 | 220 | 0.5 | 840 | 80 | 35.66965 | 16389 | 29371 | 1.7921
220580 | 220580-08 | 220 | 0.5 | 960 | 80 | 37.4043 | 15687 | 28604 | 1.8234
220580 | 220580-09 | 220 | 0.5 | 1080 | 80 | 39.13722 | 14974 | 28060 | 1.8739
220580 | 220580-10 | 220 | 0.5 | 1200 | 80 | 41.23702 | 14173 | 27346 | 1.9294
220580 | 220580-11 | 220 | 0.5 | 1320 | 80 | 43.77629 | 13382 | 26598 | 1.9876
220580 | 220580-12 | 220 | 0.5 | 1440 | 80 | 47.16006 | 12189 | 24906 | 2.0433
220860 | 220860-01 | 220 | 0.8 | 120 | 60 | 6.559696 | 48048 | 68885 | 1.4337
220860 | 220860-02 | 220 | 0.8 | 240 | 60 | 8.644053 | 39602 | 61217 | 1.5458
220860 | 220860-03 | 220 | 0.8 | 360 | 60 | 10.55109 | 34948 | 54383 | 1.5561
220860 | 220860-04 | 220 | 0.8 | 480 | 60 | 12.4869 | 29769 | 49133 | 1.6505
220860 | 220860-05 | 220 | 0.8 | 600 | 60 | 14.33087 | 28879 | 47007 | 1.6277
220860 | 220860-06 | 220 | 0.8 | 720 | 60 | 16.31501 | 26135 | 42693 | 1.6336
220860 | 220860-07 | 220 | 0.8 | 840 | 60 | 18.33213 | 23349 | 40567 | 1.7374
220860 | 220860-08 | 220 | 0.8 | 960 | 60 | 20.54635 | 20462 | 36963 | 1.8064
220860 | 220860-09 | 220 | 0.8 | 1080 | 60 | 23.1521 | 18560 | 33803 | 1.8213
220860 | 220860-10 | 220 | 0.8 | 1200 | 60 | 26.58722 | 16768 | 30855 | 1.8401
220860 | 220860-11 | 220 | 0.8 | 1320 | 60 | 30.70959 | 14719 | 27211 | 1.8487
220860 | 220860-12 | 220 | 0.8 | 1440 | 60 | 35.92436 | 12253 | 22645 | 1.8481
220880 | 220880-01 | 220 | 0.8 | 120 | 80 | 25.00523 | 21987 | 34746 | 1.5803
220880 | 220880-02 | 220 | 0.8 | 240 | 80 | 32.81107 | 18708 | 32237 | 1.7232
220880 | 220880-03 | 220 | 0.8 | 360 | 80 | 36.61373 | 17293 | 30578 | 1.7682
220880 | 220880-04 | 220 | 0.8 | 480 | 80 | 39.16129 | 16262 | 29038 | 1.7856
220880 | 220880-05 | 220 | 0.8 | 600 | 80 | 41.20579 | 15549 | 28071 | 1.8053
220880 | 220880-06 | 220 | 0.8 | 720 | 80 | 42.98027 | 14915 | 27406 | 1.8375
220880 | 220880-07 | 220 | 0.8 | 840 | 80 | 44.31879 | 14370 | 26663 | 1.8555
220880 | 220880-08 | 220 | 0.8 | 960 | 80 | 45.62906 | 13794 | 25955 | 1.8816
220880 | 220880-09 | 220 | 0.8 | 1080 | 80 | 47.25259 | 13069 | 25362 | 1.9406
220880 | 220880-10 | 220 | 0.8 | 1200 | 80 | 48.83897 | 12380 | 24726 | 1.9973
220880 | 220880-11 | 220 | 0.8 | 1320 | 80 | 50.81064 | 11462 | 24060 | 2.0991
220880 | 220880-12 | 220 | 0.8 | 1440 | 80 | 53.72591 | 10357 | 22534 | 2.1757
221160 | 221160-01 | 220 | 1.1 | 120 | 60 | 7.180329 | 41130 | 63150 | 1.5354
221160 | 221160-02 | 220 | 1.1 | 240 | 60 | 9.494822 | 33311 | 54934 | 1.6491
221160 | 221160-03 | 220 | 1.1 | 360 | 60 | 11.69493 | 28530 | 48980 | 1.7168
221160 | 221160-04 | 220 | 1.1 | 480 | 60 | 13.90873 | 23791 | 43883 | 1.8445
221160 | 221160-05 | 220 | 1.1 | 600 | 60 | 16.17703 | 21735 | 40448 | 1.861
221160 | 221160-06 | 220 | 1.1 | 720 | 60 | 18.4553 | 19658 | 37404 | 1.9027
221160 | 221160-07 | 220 | 1.1 | 840 | 60 | 20.90898 | 18056 | 34732 | 1.9236
221160 | 221160-08 | 220 | 1.1 | 960 | 60 | 23.71066 | 16755 | 32404 | 1.934
221160 | 221160-09 | 220 | 1.1 | 1080 | 60 | 27.13609 | 15610 | 30537 | 1.9562
221160 | 221160-10 | 220 | 1.1 | 1200 | 60 | 31.59744 | 14388 | 28491 | 1.9802
221160 | 221160-11 | 220 | 1.1 | 1320 | 60 | 36.8792 | 12861 | 25973 | 2.0195
221160 | 221160-12 | 220 | 1.1 | 1440 | 60 | 42.68239 | 11076 | 22224 | 2.0065
221180 | 221180-01 | 220 | 1.1 | 120 | 80 | 30.25605 | 19184 | 31351 | 1.6342
221180 | 221180-02 | 220 | 1.1 | 240 | 80 | 39.05415 | 16154 | 29077 | 1.8
221180 | 221180-03 | 220 | 1.1 | 360 | 80 | 42.91076 | 14737 | 27455 | 1.863
221180 | 221180-04 | 220 | 1.1 | 480 | 80 | 45.30146 | 13844 | 26256 | 1.8966
221180 | 221180-05 | 220 | 1.1 | 600 | 80 | 46.91983 | 13173 | 25467 | 1.9333
221180 | 221180-06 | 220 | 1.1 | 720 | 80 | 48.80167 | 12722 | 24908 | 1.9579
221180 | 221180-07 | 220 | 1.1 | 840 | 80 | 50.78629 | 12327 | 24407 | 1.98
221180 | 221180-08 | 220 | 1.1 | 960 | 80 | 52.56062 | 11778 | 23901 | 2.0293
221180 | 221180-09 | 220 | 1.1 | 1080 | 80 | 54.25114 | 11143 | 23406 | 2.1005
221180 | 221180-10 | 220 | 1.1 | 1200 | 80 | 56.23535 | 10457 | 22909 | 2.1908
221180 | 221180-11 | 220 | 1.1 | 1320 | 80 | 58.17516 | 9649 | 22236 | 2.3045
221180 | 221180-12 | 220 | 1.1 | 1440 | 80 | 60.80278 | 8705 | 20907 | 2.4017
221460 | 221460-01 | 220 | 1.4 | 120 | 60 | 7.683858 | 34178 | 53737 | 1.5723
221460 | 221460-02 | 220 | 1.4 | 240 | 60 | 11.27548 | 27440 | 45881 | 1.672
221460 | 221460-03 | 220 | 1.4 | 360 | 60 | 14.78718 | 22732 | 39861 | 1.7535
221460 | 221460-04 | 220 | 1.4 | 480 | 60 | 18.30597 | 18799 | 35801 | 1.9044
221460 | 221460-05 | 220 | 1.4 | 600 | 60 | 21.68284 | 17496 | 33712 | 1.9268
221460 | 221460-06 | 220 | 1.4 | 720 | 60 | 24.97267 | 16427 | 31982 | 1.9469
221460 | 221460-07 | 220 | 1.4 | 840 | 60 | 28.19585 | 15504 | 30183 | 1.9468
221460 | 221460-08 | 220 | 1.4 | 960 | 60 | 31.38324 | 14713 | 28704 | 1.9509
221460 | 221460-09 | 220 | 1.4 | 1080 | 60 | 34.81421 | 13820 | 27190 | 1.9674
221460 | 221460-10 | 220 | 1.4 | 1200 | 60 | 38.66236 | 12816 | 25620 | 1.9991
221460 | 221460-11 | 220 | 1.4 | 1320 | 60 | 42.91343 | 11542 | 23492 | 2.0353
221460 | 221460-12 | 220 | 1.4 | 1440 | 60 | 47.63967 | 10094 | 20819 | 2.0625
221480 | 221480-01 | 220 | 1.4 | 120 | 80 | 35.30349 | 16664 | 28293 | 1.6979
221480 | 221480-02 | 220 | 1.4 | 240 | 80 | 44.96179 | 14005 | 25935 | 1.8518
221480 | 221480-03 | 220 | 1.4 | 360 | 80 | 49.3444 | 12742 | 24570 | 1.9283
221480 | 221480-04 | 220 | 1.4 | 480 | 80 | 52.23652 | 12013 | 23637 | 1.9676
221480 | 221480-05 | 220 | 1.4 | 600 | 80 | 54.51132 | 11629 | 23045 | 1.9817
221480 | 221480-06 | 220 | 1.4 | 720 | 80 | 56.20658 | 11384 | 22662 | 1.9907
221480 | 221480-07 | 220 | 1.4 | 840 | 80 | 57.90533 | 11065 | 22348 | 2.0197
221480 | 221480-08 | 220 | 1.4 | 960 | 80 | 59.33147 | 10533 | 21974 | 2.0862
221480 | 221480-09 | 220 | 1.4 | 1080 | 80 | 60.7649 | 9889 | 21514 | 2.1755
221480 | 221480-10 | 220 | 1.4 | 1200 | 80 | 62.30814 | 9170 | 21004 | 2.2905
221480 | 221480-11 | 220 | 1.4 | 1320 | 80 | 64.13293 | 8425 | 20297 | 2.4091
221480 | 221480-12 | 220 | 1.4 | 1440 | 80 | 66.25785 | 7543 | 19013 | 2.5206
221760 | 221760-01 | 220 | 1.7 | 120 | 60 | 9.457977 | 32539 | 53645 | 1.6486
221760 | 221760-02 | 220 | 1.7 | 240 | 60 | 14.39037 | 26490 | 46264 | 1.7465
221760 | 221760-03 | 220 | 1.7 | 360 | 60 | 18.81132 | 22029 | 40261 | 1.8276
221760 | 221760-04 | 220 | 1.7 | 480 | 60 | 22.77369 | 18696 | 36715 | 1.9638
221760 | 221760-05 | 220 | 1.7 | 600 | 60 | 26.18211 | 17386 | 34279 | 1.9716
221760 | 221760-06 | 220 | 1.7 | 720 | 60 | 29.37553 | 16303 | 32334 | 1.9833
221760 | 221760-07 | 220 | 1.7 | 840 | 60 | 32.47944 | 15339 | 30702 | 2.0016
221760 | 221760-08 | 220 | 1.7 | 960 | 60 | 35.59512 | 14361 | 29049 | 2.0228
221760 | 221760-09 | 220 | 1.7 | 1080 | 60 | 39.13569 | 13249 | 27521 | 2.0772
221760 | 221760-10 | 220 | 1.7 | 1200 | 60 | 42.77991 | 12003 | 25973 | 2.1639
221760 | 221760-11 | 220 | 1.7 | 1320 | 60 | 47.00346 | 10742 | 24024 | 2.2365
221760 | 221760-12 | 220 | 1.7 | 1440 | 60 | 51.99968 | 9376 | 20816 | 2.2201
221780 | 221780-01 | 220 | 1.7 | 120 | 80 | 35.45384 | 15398 | 27186 | 1.7656
221780 | 221780-02 | 220 | 1.7 | 240 | 80 | 45.22985 | 12985 | 24951 | 1.9215
221780 | 221780-03 | 220 | 1.7 | 360 | 80 | 49.82153 | 11776 | 23595 | 2.0037
221780 | 221780-04 | 220 | 1.7 | 480 | 80 | 52.95187 | 11076 | 22698 | 2.0493
221780 | 221780-05 | 220 | 1.7 | 600 | 80 | 55.58957 | 10734 | 22255 | 2.0733
221780 | 221780-06 | 220 | 1.7 | 720 | 80 | 57.83995 | 10567 | 22000 | 2.082
221780 | 221780-07 | 220 | 1.7 | 840 | 80 | 59.60559 | 10307 | 21739 | 2.1091
221780 | 221780-08 | 220 | 1.7 | 960 | 80 | 61.39591 | 9766 | 21396 | 2.1909
221780 | 221780-09 | 220 | 1.7 | 1080 | 80 | 62.92942 | 9126 | 21038 | 2.3053
221780 | 221780-10 | 220 | 1.7 | 1200 | 80 | 64.59417 | 8475 | 20605 | 2.4313
221780 | 221780-11 | 220 | 1.7 | 1320 | 80 | 66.38846 | 7851 | 19872 | 2.5311
221780 | 221780-12 | 220 | 1.7 | 1440 | 80 | 68.84344 | 7022 | 18271 | 2.602
222060 | 222060-01 | 220 | 2 | 120 | 60 | 11.17403 | 31595 | 52288 | 1.6549
222060 | 222060-02 | 220 | 2 | 240 | 60 | 17.48508 | 25723 | 45249 | 1.7591
222060 | 222060-03 | 220 | 2 | 360 | 60 | 22.63591 | 21406 | 39898 | 1.8639
222060 | 222060-04 | 220 | 2 | 480 | 60 | 27.19796 | 18625 | 36473 | 1.9583
222060 | 222060-05 | 220 | 2 | 600 | 60 | 31.07305 | 17344 | 33862 | 1.9524
222060 | 222060-06 | 220 | 2 | 720 | 60 | 34.52799 | 16217 | 31805 | 1.9612
222060 | 222060-07 | 220 | 2 | 840 | 60 | 37.87679 | 15175 | 30049 | 1.9802
222060 | 222060-08 | 220 | 2 | 960 | 60 | 40.75449 | 14145 | 28495 | 2.0145
222060 | 222060-09 | 220 | 2 | 1080 | 60 | 43.78135 | 12839 | 27048 | 2.1067
222060 | 222060-10 | 220 | 2 | 1200 | 60 | 47.15556 | 11588 | 25566 | 2.2062
222060 | 222060-11 | 220 | 2 | 1320 | 60 | 50.64773 | 10311 | 23582 | 2.2871
222060 | 222060-12 | 220 | 2 | 1440 | 60 | 54.84554 | 8938 | 20394 | 2.2817
222080 | 222080-01 | 220 | 2 | 120 | 80 | 36.26344 | 14256 | 26014 | 1.8248
222080 | 222080-02 | 220 | 2 | 240 | 80 | 45.83911 | 12096 | 23806 | 1.9681
222080 | 222080-03 | 220 | 2 | 360 | 80 | 50.3049 | 11168 | 22624 | 2.0258
222080 | 222080-04 | 220 | 2 | 480 | 80 | 53.53291 | 10661 | 21990 | 2.0627
222080 | 222080-05 | 220 | 2 | 600 | 80 | 56.0918 | 10308 | 21656 | 2.1009
222080 | 222080-06 | 220 | 2 | 720 | 80 | 58.23473 | 10140 | 21433 | 2.1137
222080 | 222080-07 | 220 | 2 | 840 | 80 | 60.14248 | 9838 | 21222 | 2.1571
222080 | 222080-08 | 220 | 2 | 960 | 80 | 61.87848 | 9245 | 20894 | 2.26
222080 | 222080-09 | 220 | 2 | 1080 | 80 | 63.43649 | 8620 | 20515 | 2.3799
222080 | 222080-10 | 220 | 2 | 1200 | 80 | 64.88799 | 8104 | 20060 | 2.4753
222080 | 222080-11 | 220 | 2 | 1320 | 80 | 66.66385 | 7579 | 19329 | 2.5503
222080 | 222080-12 | 220 | 2 | 1440 | 80 | 69.14052 | 6738 | 17606 | 2.6129
222360 | 222360-01 | 220 | 2.3 | 120 | 60 | 12.08854 | 30491 | 51273 | 1.6816
222360 | 222360-02 | 220 | 2.3 | 240 | 60 | 20.02215 | 25046 | 44659 | 1.7831
222360 | 222360-03 | 220 | 2.3 | 360 | 60 | 25.26639 | 20788 | 39430 | 1.8968
222360 | 222360-04 | 220 | 2.3 | 480 | 60 | 30.17014 | 18344 | 35980 | 1.9614
222360 | 222360-05 | 220 | 2.3 | 600 | 60 | 34.60535 | 17195 | 33414 | 1.9432
222360 | 222360-06 | 220 | 2.3 | 720 | 60 | 38.49701 | 16115 | 31336 | 1.9445
222360 | 222360-07 | 220 | 2.3 | 840 | 60 | 41.52133 | 15095 | 29768 | 1.972
222360 | 222360-08 | 220 | 2.3 | 960 | 60 | 44.37544 | 13910 | 28377 | 2.04
222360 | 222360-09 | 220 | 2.3 | 1080 | 60 | 46.97741 | 12468 | 26958 | 2.1622
222360 | 222360-10 | 220 | 2.3 | 1200 | 60 | 49.79147 | 11134 | 25375 | 2.2791
222360 | 222360-11 | 220 | 2.3 | 1320 | 60 | 52.90267 | 9920 | 23434 | 2.3623
222360 | 222360-12 | 220 | 2.3 | 1440 | 60 | 56.41078 | 8523 | 20393 | 2.3927
222380 | 222380-01 | 220 | 2.3 | 120 | 80 | 37.31561 | 13694 | 24948 | 1.8218
222380 | 222380-02 | 220 | 2.3 | 240 | 80 | 46.64625 | 11625 | 23000 | 1.9785
222380 | 222380-03 | 220 | 2.3 | 360 | 80 | 50.85524 | 10647 | 21973 | 2.0638
222380 | 222380-04 | 220 | 2.3 | 480 | 80 | 54.02027 | 10109 | 21409 | 2.1178
222380 | 222380-05 | 220 | 2.3 | 600 | 80 | 56.30477 | 9774 | 21104 | 2.1592
222380 | 222380-06 | 220 | 2.3 | 720 | 80 | 58.36879 | 9575 | 20925 | 2.1854
222380 | 222380-07 | 220 | 2.3 | 840 | 80 | 60.32857 | 9275 | 20704 | 2.2322
222380 | 222380-08 | 220 | 2.3 | 960 | 80 | 62.16536 | 8714 | 20464 | 2.3484
222380 | 222380-09 | 220 | 2.3 | 1080 | 80 | 63.72095 | 8196 | 20158 | 2.4595
222380 | 222380-10 | 220 | 2.3 | 1200 | 80 | 65.21379 | 7735 | 19765 | 2.5553
222380 | 222380-11 | 220 | 2.3 | 1320 | 80 | 66.90141 | 7152 | 19140 | 2.6762
222380 | 222380-12 | 220 | 2.3 | 1440 | 80 | 69.11668 | 6442 | 17543 | 2.7232
222660 | 222660-01 | 220 | 2.6 | 120 | 60 | 13.6694 | 28093 | 48588 | 1.7295
222660 | 222660-02 | 220 | 2.6 | 240 | 60 | 24.27957 | 22609 | 41462 | 1.8339
222660 | 222660-03 | 220 | 2.6 | 360 | 60 | 31.51648 | 18997 | 37075 | 1.9516
222660 | 222660-04 | 220 | 2.6 | 480 | 60 | 36.74274 | 17425 | 33888 | 1.9448
222660 | 222660-05 | 220 | 2.6 | 600 | 60 | 40.49757 | 16571 | 31683 | 1.912
222660 | 222660-06 | 220 | 2.6 | 720 | 60 | 43.35969 | 15582 | 29941 | 1.9215
222660 | 222660-07 | 220 | 2.6 | 840 | 60 | 45.52415 | 14501 | 28433 | 1.9608
222660 | 222660-08 | 220 | 2.6 | 960 | 60 | 47.46787 | 13068 | 27252 | 2.0854
222660 | 222660-09 | 220 | 2.6 | 1080 | 60 | 49.34204 | 11601 | 25985 | 2.2399
222660 | 222660-10 | 220 | 2.6 | 1200 | 60 | 51.19207 | 10279 | 24303 | 2.3643
222660 | 222660-11 | 220 | 2.6 | 1320 | 60 | 53.28901 | 9094 | 22368 | 2.4596
222660 | 222660-12 | 220 | 2.6 | 1440 | 60 | 56.28082 | 7942 | 19999 | 2.5181
222680 | 222680-01 | 220 | 2.6 | 120 | 80 | 37.36316 | 12489 | 23527 | 1.8838
222680 | 222680-02 | 220 | 2.6 | 240 | 80 | 47.12865 | 10593 | 21582 | 2.0374
222680 | 222680-03 | 220 | 2.6 | 360 | 80 | 51.15842 | 9796 | 20665 | 2.1095
222680 | 222680-04 | 220 | 2.6 | 480 | 80 | 53.81106 | 9317 | 20229 | 2.1712
222680 | 222680-05 | 220 | 2.6 | 600 | 80 | 55.65084 | 9011 | 19972 | 2.2164
222680 | 222680-06 | 220 | 2.6 | 720 | 80 | 57.47678 | 8776 | 19755 | 2.251
222680 | 222680-07 | 220 | 2.6 | 840 | 80 | 58.96843 | 8491 | 19546 | 2.302
222680 | 222680-08 | 220 | 2.6 | 960 | 80 | 60.59852 | 8074 | 19305 | 2.391
222680 | 222680-09 | 220 | 2.6 | 1080 | 80 | 62.22435 | 7591 | 19005 | 2.5036
222680 | 222680-10 | 220 | 2.6 | 1200 | 80 | 63.81065 | 7134 | 18639 | 2.6127
222680 | 222680-11 | 220 | 2.6 | 1320 | 80 | 65.55439 | 6645 | 17965 | 2.7035
222680 | 222680-12 | 220 | 2.6 | 1440 | 80 | 67.68316 | 6074 | 16485 | 2.714
222960 | 222960-01 | 220 | 2.9 | 120 | 60 | 15.66538 | 25383 | 45155 | 1.7789
222960 | 222960-02 | 220 | 2.9 | 240 | 60 | 26.93686 | 20253 | 38823 | 1.9169
222960 | 222960-03 | 220 | 2.9 | 360 | 60 | 34.51781 | 17638 | 35029 | 1.986
222960 | 222960-04 | 220 | 2.9 | 480 | 60 | 40.18179 | 16423 | 32418 | 1.9739
222960 | 222960-05 | 220 | 2.9 | 600 | 60 | 43.97881 | 15551 | 30561 | 1.9652
222960 | 222960-06 | 220 | 2.9 | 720 | 60 | 46.86649 | 14560 | 29053 | 1.9954
222960 | 222960-07 | 220 | 2.9 | 840 | 60 | 49.64968 | 13408 | 27700 | 2.0659
222960 | 222960-08 | 220 | 2.9 | 960 | 60 | 51.56811 | 12061 | 26429 | 2.1913
222960 | 222960-09 | 220 | 2.9 | 1080 | 60 | 53.73498 | 10708 | 25190 | 2.3524
222960 | 222960-10 | 220 | 2.9 | 1200 | 60 | 55.65092 | 9440 | 23729 | 2.5137
222960 | 222960-11 | 220 | 2.9 | 1320 | 60 | 57.82701 | 8330 | 22075 | 2.6501
222960 | 222960-12 | 220 | 2.9 | 1440 | 60 | 60.83803 | 7285 | 19707 | 2.7051
222980 | 222980-01 | 220 | 2.9 | 120 | 80 | 39.72393 | 10950 | 21210 | 1.937
222980 | 222980-02 | 220 | 2.9 | 240 | 80 | 49.96491 | 9432 | 19526 | 2.0702
222980 | 222980-03 | 220 | 2.9 | 360 | 80 | 54.32684 | 8734 | 18916 | 2.1658
222980 | 222980-04 | 220 | 2.9 | 480 | 80 | 56.97187 | 8361 | 18690 | 2.2354
222980 | 222980-05 | 220 | 2.9 | 600 | 80 | 58.76081 | 8150 | 18643 | 2.2875
222980 | 222980-06 | 220 | 2.9 | 720 | 80 | 60.15667 | 7998 | 18657 | 2.3327
222980 | 222980-07 | 220 | 2.9 | 840 | 80 | 61.62814 | 7769 | 18510 | 2.3825
222980 | 222980-08 | 220 | 2.9 | 960 | 80 | 63.14234 | 7400 | 18305 | 2.4736
222980 | 222980-09 | 220 | 2.9 | 1080 | 80 | 64.70584 | 6944 | 17999 | 2.592
222980 | 222980-10 | 220 | 2.9 | 1200 | 80 | 66.255 | 6510 | 17626 | 2.7075
222980 | 222980-11 | 220 | 2.9 | 1320 | 80 | 67.85344 | 6067 | 17011 | 2.8039
222980 | 222980-12 | 220 | 2.9 | 1440 | 80 | 70.18666 | 5437 | 15553 | 2.8606
223260 | 223260-01 | 220 | 3.2 | 120 | 60 | 17.18628 | 22326 | 40709 | 1.8234
223260 | 223260-02 | 220 | 3.2 | 240 | 60 | 30.09573 | 17981 | 34696 | 1.9296
223260 | 223260-03 | 220 | 3.2 | 360 | 60 | 39.16712 | 16083 | 31570 | 1.9629
223260 | 223260-04 | 220 | 3.2 | 480 | 60 | 45.35314 | 15223 | 29574 | 1.9427
223260 | 223260-05 | 220 | 3.2 | 600 | 60 | 49.65942 | 14590 | 28520 | 1.9548
223260 | 223260-06 | 220 | 3.2 | 720 | 60 | 52.95169 | 13705 | 27373 | 1.9973
223260 | 223260-07 | 220 | 3.2 | 840 | 60 | 55.6355 | 12635 | 26158 | 2.0703
223260 | 223260-08 | 220 | 3.2 | 960 | 60 | 57.81709 | 11359 | 25066 | 2.2067
223260 | 223260-09 | 220 | 3.2 | 1080 | 60 | 59.76091 | 10109 | 23996 | 2.3737
223260 | 223260-10 | 220 | 3.2 | 1200 | 60 | 61.56021 | 8918 | 22732 | 2.549
223260 | 223260-11 | 220 | 3.2 | 1320 | 60 | 63.37342 | 7885 | 21287 | 2.6997
223260 | 223260-12 | 220 | 3.2 | 1440 | 60 | 66.05739 | 6809 | 18905 | 2.7765
223280 | 223280-01 | 220 | 3.2 | 120 | 80 | 42.34201 | 9959 | 18890 | 1.8968
223280 | 223280-02 | 220 | 3.2 | 240 | 80 | 53.47378 | 8610 | 17510 | 2.0337
223280 | 223280-03 | 220 | 3.2 | 360 | 80 | 57.91058 | 8057 | 16978 | 2.1072
223280 | 223280-04 | 220 | 3.2 | 480 | 80 | 60.45061 | 7766 | 16967 | 2.1848
223280 | 223280-05 | 220 | 3.2 | 600 | 80 | 62.09056 | 7585 | 17129 | 2.2583
223280 | 223280-06 | 220 | 3.2 | 720 | 80 | 63.65541 | 7492 | 17168 | 2.2915
223280 | 223280-07 | 220 | 3.2 | 840 | 80 | 65.06944 | 7314 | 17148 | 2.3445
223280 | 223280-08 | 220 | 3.2 | 960 | 80 | 66.39461 | 6952 | 17058 | 2.4537
223280 | 223280-09 | 220 | 3.2 | 1080 | 80 | 67.87768 | 6520 | 16925 | 2.5959
223280 | 223280-10 | 220 | 3.2 | 1200 | 80 | 69.23895 | 6101 | 16654 | 2.7297
223280 | 223280-11 | 220 | 3.2 | 1320 | 80 | 70.63565 | 5640 | 16108 | 2.856
223280 | 223280-12 | 220 | 3.2 | 1440 | 80 | 72.60825 | 4949 | 14560 | 2.942
223560 | 223560-01 | 220 | 3.5 | 120 | 60 | 18.43608 | 20170 | 36405 | 1.8049
223560 | 223560-02 | 220 | 3.5 | 240 | 60 | 31.84847 | 16177 | 30769 | 1.902
223560 | 223560-03 | 220 | 3.5 | 360 | 60 | 41.8894 | 14605 | 28026 | 1.9189
223560 | 223560-04 | 220 | 3.5 | 480 | 60 | 48.59644 | 13940 | 26872 | 1.9277
223560 | 223560-05 | 220 | 3.5 | 600 | 60 | 53.38808 | 13380 | 25989 | 1.9424
223560 | 223560-06 | 220 | 3.5 | 720 | 60 | 56.69891 | 12637 | 25019 | 1.9798
223560 | 223560-07 | 220 | 3.5 | 840 | 60 | 59.03293 | 11663 | 23912 | 2.0502
223560 | 223560-08 | 220 | 3.5 | 960 | 60 | 61.19506 | 10544 | 22949 | 2.1765
223560 | 223560-09 | 220 | 3.5 | 1080 | 60 | 63.20256 | 9443 | 22066 | 2.3368
223560 | 223560-10 | 220 | 3.5 | 1200 | 60 | 65.07584 | 8365 | 21075 | 2.5194
223560 | 223560-11 | 220 | 3.5 | 1320 | 60 | 67.06909 | 7403 | 19856 | 2.6822
223560 | 223560-12 | 220 | 3.5 | 1440 | 60 | 69.51017 | 6366 | 17958 | 2.8209
223580 | 223580-01 | 220 | 3.5 | 120 | 80 | 44.43983 | 8973 | 16126 | 1.7972
223580 | 223580-02 | 220 | 3.5 | 240 | 80 | 55.88829 | 7860 | 15009 | 1.9095
223580 | 223580-03 | 220 | 3.5 | 360 | 80 | 60.18464 | 7421 | 14811 | 1.9958
223580 | 223580-04 | 220 | 3.5 | 480 | 80 | 62.61697 | 7187 | 14965 | 2.0822
223580 | 223580-05 | 220 | 3.5 | 600 | 80 | 64.3591 | 7045 | 15261 | 2.1662
223580 | 223580-06 | 220 | 3.5 | 720 | 80 | 65.99998 | 6961 | 15593 | 2.2401
223580 | 223580-07 | 220 | 3.5 | 840 | 80 | 67.43178 | 6798 | 15775 | 2.3205
223580 | 223580-08 | 220 | 3.5 | 960 | 80 | 68.9058 | 6473 | 15768 | 2.436
223580 | 223580-09 | 220 | 3.5 | 1080 | 80 | 70.26509 | 6099 | 15707 | 2.5753
223580 | 223580-10 | 220 | 3.5 | 1200 | 80 | 71.50021 | 5671 | 15455 | 2.7253
223580 | 223580-11 | 220 | 3.5 | 1320 | 80 | 72.78342 | 5163 | 14993 | 2.9039
223580 | 223580-12 | 220 | 3.5 | 1440 | 80 | 74.47042 | 4489 | 13618 | 3.0336
223860 | 223860-01 | 220 | 3.8 | 120 | 60 | 19.79814 | 16643 | 30116 | 1.8095
223860 | 223860-02 | 220 | 3.8 | 240 | 60 | 35.44494 | 13714 | 25089 | 1.8294
223860 | 223860-03 | 220 | 3.8 | 360 | 60 | 46.47173 | 12645 | 22806 | 1.8036
223860 | 223860-04 | 220 | 3.8 | 480 | 60 | 53.53676 | 12082 | 21808 | 1.805
223860 | 223860-05 | 220 | 3.8 | 600 | 60 | 58.36152 | 11561 | 21080 | 1.8234
223860 | 223860-06 | 220 | 3.8 | 720 | 60 | 61.42659 | 10897 | 20429 | 1.8747
223860 | 223860-07 | 220 | 3.8 | 840 | 60 | 63.56465 | 10137 | 19867 | 1.9599
223860 | 223860-08 | 220 | 3.8 | 960 | 60 | 65.44458 | 9289 | 19252 | 2.0726
223860 | 223860-09 | 220 | 3.8 | 1080 | 60 | 67.12201 | 8464 | 18793 | 2.2203
223860 | 223860-10 | 220 | 3.8 | 1200 | 60 | 68.60873 | 7647 | 18266 | 2.3886
223860 | 223860-11 | 220 | 3.8 | 1320 | 60 | 70.27278 | 6808 | 17667 | 2.595
223860 | 223860-12 | 220 | 3.8 | 1440 | 60 | 72.5002 | 5939 | 16544 | 2.7857
223880 | 223880-01 | 220 | 3.8 | 120 | 80 | 47.98068 | 7876 | 13542 | 1.7194
223880 | 223880-02 | 220 | 3.8 | 240 | 80 | 60.06743 | 6949 | 12421 | 1.7875
223880 | 223880-03 | 220 | 3.8 | 360 | 80 | 63.97724 | 6621 | 12205 | 1.8434
223880 | 223880-04 | 220 | 3.8 | 480 | 80 | 66.00807 | 6450 | 12384 | 1.92
223880 | 223880-05 | 220 | 3.8 | 600 | 80 | 67.59644 | 6341 | 12741 | 2.0093
223880 | 223880-06 | 220 | 3.8 | 720 | 80 | 69.02602 | 6241 | 13086 | 2.0968
223880 | 223880-07 | 220 | 3.8 | 840 | 80 | 70.23409 | 6078 | 13265 | 2.1825
223880 | 223880-08 | 220 | 3.8 | 960 | 80 | 71.5413 | 5824 | 13374 | 2.2964
223880 | 223880-09 | 220 | 3.8 | 1080 | 80 | 72.7890625 | 5512 | 13361 | 2.424
223880 | 223880-10 | 220 | 3.8 | 1200 | 80 | 73.94994 | 5133 | 13183 | 2.5683
223880 | 223880-11 | 220 | 3.8 | 1320 | 80 | 75.30682 | 4702 | 12756 | 2.7129
223880 | 223880-12 | 220 | 3.8 | 1440 | 80 | 77.21188 | 4178 | 11713 | 2.8035
224160 | 224160-01 | 220 | 4.1 | 120 | 60 | 21.40144 | 15969 | 28123 | 1.7611
224160 | 224160-02 | 220 | 4.1 | 240 | 60 | 35.84698 | 13320 | 23895 | 1.7939
224160 | 224160-03 | 220 | 4.1 | 360 | 60 | 46.6968 | 12108 | 21824 | 1.8024
224160 | 224160-04 | 220 | 4.1 | 480 | 60 | 54.04292 | 11407 | 20755 | 1.8195
224160 | 224160-05 | 220 | 4.1 | 600 | 60 | 58.91136 | 10823 | 20014 | 1.8492
224160 | 224160-06 | 220 | 4.1 | 720 | 60 | 62.21455 | 10164 | 19468 | 1.9154
224160 | 224160-07 | 220 | 4.1 | 840 | 60 | 64.78104 | 9484 | 18985 | 2.0018
224160 | 224160-08 | 220 | 4.1 | 960 | 60 | 67.07959 | 8764 | 18483 | 2.109
224160 | 224160-09 | 220 | 4.1 | 1080 | 60 | 69.15163 | 8111 | 18032 | 2.2232
224160 | 224160-10 | 220 | 4.1 | 1200 | 60 | 71.16508 | 7476 | 17661 | 2.3624
224160 | 224160-11 | 220 | 4.1 | 1320 | 60 | 73.32904 | 6827 | 17269 | 2.5295
224160 | 224160-12 | 220 | 4.1 | 1440 | 60 | 75.92046 | 6129 | 16471 | 2.6874
224180 | 224180-01 | 220 | 4.1 | 120 | 80 | 49.25353 | 7033 | 11755 | 1.6714
224180 | 224180-02 | 220 | 4.1 | 240 | 80 | 61.67344 | 6343 | 11028 | 1.7386
224180 | 224180-03 | 220 | 4.1 | 360 | 80 | 66.0985 | 6113 | 10995 | 1.7986
224180 | 224180-04 | 220 | 4.1 | 480 | 80 | 68.50323 | 5963 | 11119 | 1.8647
224180 | 224180-05 | 220 | 4.1 | 600 | 80 | 70.11472 | 5806 | 11407 | 1.9647
224180 | 224180-06 | 220 | 4.1 | 720 | 80 | 71.62742 | 5656 | 11603 | 2.0514
224180 | 224180-07 | 220 | 4.1 | 840 | 80 | 73.07933 | 5528 | 11839 | 2.1416
224180 | 224180-08 | 220 | 4.1 | 960 | 80 | 74.71151 | 5357 | 11884 | 2.2184
224180 | 224180-09 | 220 | 4.1 | 1080 | 80 | 76.12599 | 5139 | 11934 | 2.3222
224180 | 224180-10 | 220 | 4.1 | 1200 | 80 | 77.57826 | 4855 | 11835 | 2.4377
224180 | 224180-11 | 220 | 4.1 | 1320 | 80 | 79.15955 | 4531 | 11594 | 2.5588
224180 | 224180-12 | 220 | 4.1 | 1440 | 80 | 81.11032 | 4081 | 10921 | 2.6761
224460 | 224460-01 | 220 | 4.4 | 120 | 60 | 21.71049 | 15692 | 26734 | 1.7037
224460 | 224460-02 | 220 | 4.4 | 240 | 60 | 35.92143 | 13199 | 22960 | 1.7395
224460 | 224460-03 | 220 | 4.4 | 360 | 60 | 47.11497 | 12021 | 21113 | 1.7563
224460 | 224460-04 | 220 | 4.4 | 480 | 60 | 54.59525 | 11265 | 20053 | 1.7801
224460 | 224460-05 | 220 | 4.4 | 600 | 60 | 60.1032 | 10588 | 19397 | 1.832
224460 | 224460-06 | 220 | 4.4 | 720 | 60 | 63.61436 | 9888 | 18958 | 1.9173
224460 | 224460-07 | 220 | 4.4 | 840 | 60 | 66.57274 | 9218 | 18544 | 2.0117
224460 | 224460-08 | 220 | 4.4 | 960 | 60 | 68.9444 | 8592 | 18107 | 2.1074
224460 | 224460-09 | 220 | 4.4 | 1080 | 60 | 70.94473 | 8056 | 17797 | 2.2092
224460 | 224460-10 | 220 | 4.4 | 1200 | 60 | 72.99043 | 7533 | 17562 | 2.3313
224460 | 224460-11 | 220 | 4.4 | 1320 | 60 | 75.114 | 6991 | 17350 | 2.4818
224460 | 224460-12 | 220 | 4.4 | 1440 | 60 | 77.99022 | 6324 | 16618 | 2.6278
224480 | 224480-01 | 220 | 4.4 | 120 | 80 | 49.60221 | 6726 | 11218 | 1.6679
224480 | 224480-02 | 220 | 4.4 | 240 | 80 | 61.94438 | 6115 | 10485 | 1.7146
224480 | 224480-03 | 220 | 4.4 | 360 | 80 | 66.89839 | 5901 | 10393 | 1.7612
224480 | 224480-04 | 220 | 4.4 | 480 | 80 | 69.96335 | 5763 | 10513 | 1.8242
224480 | 224480-05 | 220 | 4.4 | 600 | 80 | 72.00288 | 5644 | 10723 | 1.8999
224480 | 224480-06 | 220 | 4.4 | 720 | 80 | 73.63811 | 5543 | 10939 | 1.9735
224480 | 224480-07 | 220 | 4.4 | 840 | 80 | 75.05428 | 5436 | 11034 | 2.0298
224480 | 224480-08 | 220 | 4.4 | 960 | 80 | 76.59142 | 5299 | 11075 | 2.09
224480 | 224480-09 | 220 | 4.4 | 1080 | 80 | 77.82932 | 5111 | 11099 | 2.1716
224480 | 224480-10 | 220 | 4.4 | 1200 | 80 | 79.17554 | 4867 | 11070 | 2.2745
224480 | 224480-11 | 220 | 4.4 | 1320 | 80 | 80.89281 | 4586 | 10961 | 2.3901
224480 | 224480-12 | 220 | 4.4 | 1440 | 80 | 82.83938 | 4198 | 10512 | 2.504
224760 | 224760-01 | 220 | 4.7 | 120 | 60 | 20.97631 | 15402 | 25726 | 1.6703
224760 | 224760-02 | 220 | 4.7 | 240 | 60 | 34.74543 | 13069 | 22748 | 1.7406
224760 | 224760-03 | 220 | 4.7 | 360 | 60 | 45.81281 | 11881 | 21010 | 1.7684
224760 | 224760-04 | 220 | 4.7 | 480 | 60 | 53.84238 | 11158 | 19817 | 1.776
224760 | 224760-05 | 220 | 4.7 | 600 | 60 | 59.66771 | 10479 | 19063 | 1.8192
224760 | 224760-06 | 220 | 4.7 | 720 | 60 | 63.77637 | 9793 | 18597 | 1.899
224760 | 224760-07 | 220 | 4.7 | 840 | 60 | 66.94136 | 9182 | 18229 | 1.9853
224760 | 224760-08 | 220 | 4.7 | 960 | 60 | 69.73537 | 8653 | 17777 | 2.0544
224760 | 224760-09 | 220 | 4.7 | 1080 | 60 | 72.4809 | 8219 | 17528 | 2.1326
224760 | 224760-10 | 220 | 4.7 | 1200 | 60 | 75.03313 | 7781 | 17421 | 2.2389
224760 | 224760-11 | 220 | 4.7 | 1320 | 60 | 77.5685 | 7354 | 17280 | 2.3497
224760 | 224760-12 | 220 | 4.7 | 1440 | 60 | 80.60262 | 6855 | 16523 | 2.4104
224780 | 224780-01 | 220 | 4.7 | 120 | 80 | 48.22543 | 6419 | 10474 | 1.6317
224780 | 224780-02 | 220 | 4.7 | 240 | 80 | 61.27239 | 5855 | 9726 | 1.6611
224780 | 224780-03 | 220 | 4.7 | 360 | 80 | 67.47726 | 5666 | 9585 | 1.6917
224780 | 224780-04 | 220 | 4.7 | 480 | 80 | 71.21648 | 5570 | 9653 | 1.733
224780 | 224780-05 | 220 | 4.7 | 600 | 80 | 73.64268 | 5495 | 9758 | 1.7758
224780 | 224780-06 | 220 | 4.7 | 720 | 80 | 75.36681 | 5454 | 9853 | 1.8066
224780 | 224780-07 | 220 | 4.7 | 840 | 80 | 76.76073 | 5377 | 9889 | 1.8391
224780 | 224780-08 | 220 | 4.7 | 960 | 80 | 78.35667 | 5275 | 9933 | 1.883
224780 | 224780-09 | 220 | 4.7 | 1080 | 80 | 79.68946 | 5136 | 9983 | 1.9437
224780 | 224780-10 | 220 | 4.7 | 1200 | 80 | 81.01113 | 4966 | 9984 | 2.0105
224780 | 224780-11 | 220 | 4.7 | 1320 | 80 | 82.57277 | 4723 | 9946 | 2.1059
224780 | 224780-12 | 220 | 4.7 | 1440 | 80 | 84.41476 | 4369 | 9678 | 2.2152
225060 | 225060-01 | 220 | 5 | 120 | 60 | 18.58478 | 15982 | 25665 | 1.6059
225060 | 225060-02 | 220 | 5 | 240 | 60 | 33.18675 | 13602 | 23012 | 1.6918
225060 | 225060-03 | 220 | 5 | 360 | 60 | 44.72856 | 12237 | 21127 | 1.7265
225060 | 225060-04 | 220 | 5 | 480 | 60 | 53.25257 | 11246 | 19812 | 1.7617
225060 | 225060-05 | 220 | 5 | 600 | 60 | 59.87758 | 10419 | 18878 | 1.8119
225060 | 225060-06 | 220 | 5 | 720 | 60 | 65.56146 | 9718 | 18260 | 1.879
225060 | 225060-07 | 220 | 5 | 840 | 60 | 69.75262 | 9133 | 17984 | 1.9691
225060 | 225060-08 | 220 | 5 | 960 | 60 | 73.58504 | 8719 | 17762 | 2.0372
225060 | 225060-09 | 220 | 5 | 1080 | 60 | 77.18913 | 8415 | 17624 | 2.0944
225060 | 225060-10 | 220 | 5 | 1200 | 60 | 80.85149 | 8192 | 17607 | 2.1493
225060 | 225060-11 | 220 | 5 | 1320 | 60 | 83.58387 | 7991 | 17629 | 2.2061
225060 | 225060-12 | 220 | 5 | 1440 | 60 | 86.22419 | 7779 | 17371 | 2.2331
225080 | 225080-01 | 220 | 5 | 120 | 80 | 49.03624 | 6181 | 9924 | 1.6056
225080 | 225080-02 | 220 | 5 | 240 | 80 | 62.22906 | 5520 | 8992 | 1.629
225080 | 225080-03 | 220 | 5 | 360 | 80 | 68.75945 | 5341 | 8727 | 1.634
225080 | 225080-04 | 220 | 5 | 480 | 80 | 72.74225 | 5274 | 8652 | 1.6405
225080 | 225080-05 | 220 | 5 | 600 | 80 | 75.27979 | 5257 | 8641 | 1.6437
225080 | 225080-06 | 220 | 5 | 720 | 80 | 77.67342 | 5260 | 8664 | 1.6471
225080 | 225080-07 | 220 | 5 | 840 | 80 | 79.71291 | 5259 | 8682 | 1.6509
225080 | 225080-08 | 220 | 5 | 960 | 80 | 81.56131 | 5241 | 8708 | 1.6615
225080 | 225080-09 | 220 | 5 | 1080 | 80 | 83.0295 | 5216 | 8757 | 1.6789
225080 | 225080-10 | 220 | 5 | 1200 | 80 | 84.3473 | 5178 | 8781 | 1.6958
225080 | 225080-11 | 220 | 5 | 1320 | 80 | 85.55873 | 5131 | 8758 | 1.7069
225080 | 225080-12 | 220 | 5 | 1440 | 80 | 86.83434 | 5070 | 8706 | 1.7172
240260 | 240260-01 | 240 | 0.2 | 120 | 60 | 2.834108 | 0 | 0 | 0
240260 | 240260-02 | 240 | 0.2 | 240 | 60 | 3.623113 | 0 | 0 | 0
240260 | 240260-03 | 240 | 0.2 | 360 | 60 | 4.598457 | 0 | 0 | 0
240260 | 240260-04 | 240 | 0.2 | 480 | 60 | 5.08607 | 0 | 0 | 0
240260 | 240260-05 | 240 | 0.2 | 600 | 60 | 6.471432 | 17116 | 24754 | 1.4463
240260 | 240260-06 | 240 | 0.2 | 720 | 60 | 9.930709 | 20782 | 32531 | 1.5653
240260 | 240260-07 | 240 | 0.2 | 840 | 60 | 12.24203 | 22867 | 38167 | 1.669
240260 | 240260-08 | 240 | 0.2 | 960 | 60 | 15.85216 | 24735 | 42513 | 1.7187
240260 | 240260-09 | 240 | 0.2 | 1080 | 60 | 20.13143 | 25556 | 45066 | 1.7634
240260 | 240260-10 | 240 | 0.2 | 1200 | 60 | 22.75394 | 25374 | 45775 | 1.804
240260 | 240260-11 | 240 | 0.2 | 1320 | 60 | 25.50294 | 27793 | 48936 | 1.7608
240260 | 240260-12 | 240 | 0.2 | 1440 | 60 | 28.31778 | 28588 | 50797 | 1.7768
240280 | 240280-01 | 240 | 0.2 | 120 | 80 | 12.42376 | 21214 | 33647 | 1.5861
240280 | 240280-02 | 240 | 0.2 | 240 | 80 | 22.05951 | 20290 | 32877 | 1.6204
240280 | 240280-03 | 240 | 0.2 | 360 | 80 | 25.53024 | 17377 | 29450 | 1.6947
240280 | 240280-04 | 240 | 0.2 | 480 | 80 | 29.18947 | 17705 | 29780 | 1.682
240280 | 240280-05 | 240 | 0.2 | 600 | 80 | 32.00239 | 16818 | 28679 | 1.7053
240280 | 240280-06 | 240 | 0.2 | 720 | 80 | 33.10351 | 15517 | 26974 | 1.7383
240280 | 240280-07 | 240 | 0.2 | 840 | 80 | 35.19187 | 16648 | 28444 | 1.7086
240280 | 240280-08 | 240 | 0.2 | 960 | 80 | 36.95982 | 17338 | 29293 | 1.6896
240280 | 240280-09 | 240 | 0.2 | 1080 | 80 | 38.06927 | 15977 | 27514 | 1.7221
240280 | 240280-10 | 240 | 0.2 | 1200 | 80 | 40.5778 | 16246 | 27866 | 1.7152
240280 | 240280-11 | 240 | 0.2 | 1320 | 80 | 41.80346 | 16198 | 27888 | 1.7217
240280 | 240280-12 | 240 | 0.2 | 1440 | 80 | 42.71779 | 17118 | 29050 | 1.697
240560 | 240560-01 | 240 | 0.5 | 120 | 60 | 4.368975 | 52995 | 75530 | 1.4252
240560 | 240560-02 | 240 | 0.5 | 240 | 60 | 5.551572 | 47747 | 66064 | 1.3836
240560 | 240560-03 | 240 | 0.5 | 360 | 60 | 6.738811 | 38181 | 55024 | 1.4411
240560 | 240560-04 | 240 | 0.5 | 480 | 60 | 8.107333 | 28443 | 44830 | 1.5761
240560 | 240560-05 | 240 | 0.5 | 600 | 60 | 9.948881 | 26606 | 43331 | 1.6286
240560 | 240560-06 | 240 | 0.5 | 720 | 60 | 12.30163 | 26222 | 43161 | 1.646
240560 | 240560-07 | 240 | 0.5 | 840 | 60 | 15.08045 | 24979 | 40919 | 1.6381
240560 | 240560-08 | 240 | 0.5 | 960 | 60 | 18.27967 | 23511 | 37876 | 1.611
240560 | 240560-09 | 240 | 0.5 | 1080 | 60 | 21.80959 | 21788 | 34861 | 1.6
240560 | 240560-10 | 240 | 0.5 | 1200 | 60 | 25.32528 | 19271 | 31105 | 1.6141
240560 | 240560-11 | 240 | 0.5 | 1320 | 60 | 28.64151 | 15795 | 25688 | 1.6263
240560 | 240560-12 | 240 | 0.5 | 1440 | 60 | 32.20495 | 12597 | 20381 | 1.6179
240580 | 240580-01 | 240 | 0.5 | 120 | 80 | 19.63125 | 23320 | 36243 | 1.5542
240580 | 240580-02 | 240 | 0.5 | 240 | 80 | 28.75046 | 19926 | 33253 | 1.6688
240580 | 240580-03 | 240 | 0.5 | 360 | 80 | 32.6735 | 18176 | 31794 | 1.7492
240580 | 240580-04 | 240 | 0.5 | 480 | 80 | 35.70521 | 17309 | 31000 | 1.791
240580 | 240580-05 | 240 | 0.5 | 600 | 80 | 38.10197 | 16993 | 30803 | 1.8127
240580 | 240580-06 | 240 | 0.5 | 720 | 80 | 40.09562 | 16708 | 30621 | 1.8327
240580 | 240580-07 | 240 | 0.5 | 840 | 80 | 41.7491 | 16372 | 30188 | 1.8439
240580 | 240580-08 | 240 | 0.5 | 960 | 80 | 43.20912 | 15914 | 29610 | 1.8606
240580 | 240580-09 | 240 | 0.5 | 1080 | 80 | 44.6104 | 15353 | 29085 | 1.8944
240580 | 240580-10 | 240 | 0.5 | 1200 | 80 | 46.0745 | 14717 | 28677 | 1.9486
240580 | 240580-11 | 240 | 0.5 | 1320 | 80 | 47.49247 | 13881 | 28115 | 2.0254
240580 | 240580-12 | 240 | 0.5 | 1440 | 80 | 49.05743 | 12475 | 26145 | 2.0958
240860 | 240860-01 | 240 | 0.8 | 120 | 60 | 5.097847 | 48819 | 67727 | 1.3873
240860 | 240860-02 | 240 | 0.8 | 240 | 60 | 6.706887 | 39164 | 56435 | 1.441
240860 | 240860-03 | 240 | 0.8 | 360 | 60 | 8.325422 | 32781 | 47264 | 1.4418
240860 | 240860-04 | 240 | 0.8 | 480 | 60 | 10.16621 | 23753 | 38592 | 1.6247
240860 | 240860-05 | 240 | 0.8 | 600 | 60 | 12.34755 | 22426 | 36706 | 1.6368
240860 | 240860-06 | 240 | 0.8 | 720 | 60 | 14.82407 | 21692 | 36194 | 1.6685
240860 | 240860-07 | 240 | 0.8 | 840 | 60 | 17.73233 | 20574 | 34330 | 1.6686
240860 | 240860-08 | 240 | 0.8 | 960 | 60 | 20.96944 | 19188 | 32470 | 1.6922
240860 | 240860-09 | 240 | 0.8 | 1080 | 60 | 24.18232 | 17757 | 30345 | 1.7089
240860 | 240860-10 | 240 | 0.8 | 1200 | 60 | 27.43247 | 16003 | 27562 | 1.7223
240860 | 240860-11 | 240 | 0.8 | 1320 | 60 | 30.8022 | 14137 | 23974 | 1.6958
240860 | 240860-12 | 240 | 0.8 | 1440 | 60 | 34.72367 | 11712 | 19810 | 1.6914
240880 | 240880-01 | 240 | 0.8 | 120 | 80 | 24.35261 | 22323 | 34718 | 1.5553
240880 | 240880-02 | 240 | 0.8 | 240 | 80 | 34.14789 | 18529 | 31340 | 1.6914
240880 | 240880-03 | 240 | 0.8 | 360 | 80 | 37.87737 | 16564 | 29392 | 1.7745
240880 | 240880-04 | 240 | 0.8 | 480 | 80 | 40.73949 | 15713 | 28414 | 1.8083
240880 | 240880-05 | 240 | 0.8 | 600 | 80 | 43.02052 | 15441 | 28028 | 1.8152
240880 | 240880-06 | 240 | 0.8 | 720 | 80 | 44.7279 | 15214 | 27833 | 1.8294
240880 | 240880-07 | 240 | 0.8 | 840 | 80 | 46.16614 | 14871 | 27453 | 1.8461
240880 | 240880-08 | 240 | 0.8 | 960 | 80 | 47.4576 | 14300 | 26874 | 1.8793
240880 | 240880-09 | 240 | 0.8 | 1080 | 80 | 48.98363 | 13643 | 26234 | 1.9229
240880 | 240880-10 | 240 | 0.8 | 1200 | 80 | 50.41138 | 12898 | 25642 | 1.9881
240880 | 240880-11 | 240 | 0.8 | 1320 | 80 | 51.90774 | 11879 | 24814 | 2.0889
240880 | 240880-12 | 240 | 0.8 | 1440 | 80 | 53.51053 | 10628 | 22854 | 2.1504
241160 | 241160-01 | 240 | 1.1 | 120 | 60 | 5.471439 | 42550 | 61749 | 1.4512
241160 | 241160-02 | 240 | 1.1 | 240 | 60 | 7.413256 | 33263 | 49638 | 1.4923
241160 | 241160-03 | 240 | 1.1 | 360 | 60 | 9.394819 | 28317 | 41202 | 1.455
241160 | 241160-04 | 240 | 1.1 | 480 | 60 | 11.56152 | 20141 | 33532 | 1.6649
241160 | 241160-05 | 240 | 1.1 | 600 | 60 | 14.08369 | 19015 | 31878 | 1.6765
241160 | 241160-06 | 240 | 1.1 | 720 | 60 | 17.07696 | 18134 | 31400 | 1.7316
241160 | 241160-07 | 240 | 1.1 | 840 | 60 | 20.23187 | 17148 | 30274 | 1.7655
241160 | 241160-08 | 240 | 1.1 | 960 | 60 | 23.44325 | 16166 | 28852 | 1.7847
241160 | 241160-09 | 240 | 1.1 | 1080 | 60 | 26.69851 | 15369 | 27586 | 1.7949
241160 | 241160-10 | 240 | 1.1 | 1200 | 60 | 30.13524 | 14449 | 25965 | 1.797
241160 | 241160-11 | 240 | 1.1 | 1320 | 60 | 33.73524 | 13012 | 23444 | 1.8017
241160 | 241160-12 | 240 | 1.1 | 1440 | 60 | 37.69246 | 11059 | 20050 | 1.813
241180 | 241180-01 | 240 | 1.1 | 120 | 80 | 28.14079 | 21121 | 33009 | 1.5629
241180 | 241180-02 | 240 | 1.1 | 240 | 80 | 38.41438 | 17220 | 29325 | 1.703
241180 | 241180-03 | 240 | 1.1 | 360 | 80 | 42.27459 | 15317 | 27375 | 1.7872
241180 | 241180-04 | 240 | 1.1 | 480 | 80 | 45.05556 | 14468 | 26507 | 1.8321
241180 | 241180-05 | 240 | 1.1 | 600 | 80 | 47.00351 | 14057 | 26082 | 1.8554
241180 | 241180-06 | 240 | 1.1 | 720 | 80 | 48.58445 | 13773 | 25731 | 1.8682
241180 | 241180-07 | 240 | 1.1 | 840 | 80 | 50.04816 | 13434 | 25373 | 1.8887
241180 | 241180-08 | 240 | 1.1 | 960 | 80 | 51.47257 | 12879 | 24992 | 1.9405
241180 | 241180-09 | 240 | 1.1 | 1080 | 80 | 52.81264 | 12218 | 24508 | 2.0059
241180 | 241180-10 | 240 | 1.1 | 1200 | 80 | 54.18945 | 11480 | 23957 | 2.0868
241180 | 241180-11 | 240 | 1.1 | 1320 | 80 | 55.52868 | 10544 | 23169 | 2.1974
241180 | 241180-12 | 240 | 1.1 | 1440 | 80 | 56.87935 | 9537 | 21392 | 2.2431
241460 | 241460-01 | 240 | 1.4 | 120 | 60 | 6.837582 | 37043 | 55095 | 1.4873
241460 | 241460-02 | 240 | 1.4 | 240 | 60 | 9.80699 | 28777 | 45664 | 1.5868
241460 | 241460-03 | 240 | 1.4 | 360 | 60 | 12.65216 | 24747 | 38253 | 1.5458
241460 | 241460-04 | 240 | 1.4 | 480 | 60 | 15.77181 | 17544 | 30951 | 1.7642
241460 | 241460-05 | 240 | 1.4 | 600 | 60 | 19.20545 | 17272 | 29903 | 1.7313
241460 | 241460-06 | 240 | 1.4 | 720 | 60 | 22.58182 | 16288 | 28996 | 1.7802
241460 | 241460-07 | 240 | 1.4 | 840 | 60 | 25.78987 | 15504 | 28046 | 1.809
241460 | 241460-08 | 240 | 1.4 | 960 | 60 | 28.71208 | 14836 | 26792 | 1.8059
241460 | 241460-09 | 240 | 1.4 | 1080 | 60 | 31.71761 | 14112 | 25561 | 1.8113
241460 | 241460-10 | 240 | 1.4 | 1200 | 60 | 34.50023 | 13039 | 24676 | 1.8925
241460 | 241460-11 | 240 | 1.4 | 1320 | 60 | 37.44851 | 11416 | 22186 | 1.9434
241460 | 241460-12 | 240 | 1.4 | 1440 | 60 | 40.93741 | 10178 | 19772 | 1.9426
241480 | 241480-01 | 240 | 1.4 | 120 | 80 | 32.96075 | 19162 | 30804 | 1.6076
241480 | 241480-02 | 240 | 1.4 | 240 | 80 | 42.89822 | 15627 | 27373 | 1.7516
241480 | 241480-03 | 240 | 1.4 | 360 | 80 | 46.25638 | 13943 | 25409 | 1.8223
241480 | 241480-04 | 240 | 1.4 | 480 | 80 | 49.11368 | 13000 | 24435 | 1.8796
241480 | 241480-05 | 240 | 1.4 | 600 | 80 | 51.22534 | 12637 | 24037 | 1.9021
241480 | 241480-06 | 240 | 1.4 | 720 | 80 | 52.20544 | 12389 | 23805 | 1.9215
241480 | 241480-07 | 240 | 1.4 | 840 | 80 | 53.69685 | 12114 | 23689 | 1.9555
241480 | 241480-08 | 240 | 1.4 | 960 | 80 | 54.92364 | 11557 | 23300 | 2.0161
241480 | 241480-09 | 240 | 1.4 | 1080 | 80 | 55.74005 | 10938 | 22763 | 2.0811
241480 | 241480-10 | 240 | 1.4 | 1200 | 80 | 57.45403 | 10166 | 22242 | 2.1879
241480 | 241480-11 | 240 | 1.4 | 1320 | 80 | 58.40042 | 9332 | 21359 | 2.2888
241480 | 241480-12 | 240 | 1.4 | 1440 | 80 | 59.26236 | 8450 | 19870 | 2.3515
241760 | 241760-01 | 240 | 1.7 | 120 | 60 | 8.323897 | 35795 | 53999 | 1.5086
241760 | 241760-02 | 240 | 1.7 | 240 | 60 | 12.93703 | 28337 | 45023 | 1.5888
241760 | 241760-03 | 240 | 1.7 | 360 | 60 | 16.94398 | 23374 | 37813 | 1.6177
241760 | 241760-04 | 240 | 1.7 | 480 | 60 | 20.6908 | 18188 | 32348 | 1.7785
241760 | 241760-05 | 240 | 1.7 | 600 | 60 | 24.62494 | 17247 | 30614 | 1.775
241760 | 241760-06 | 240 | 1.7 | 720 | 60 | 28.4466 | 16461 | 29651 | 1.8013
241760 | 241760-07 | 240 | 1.7 | 840 | 60 | 31.91817 | 15618 | 28646 | 1.8342
241760 | 241760-08 | 240 | 1.7 | 960 | 60 | 35.08752 | 14665 | 27546 | 1.8783
241760 | 241760-09 | 240 | 1.7 | 1080 | 60 | 38.1276 | 13576 | 26383 | 1.9434
241760 | 241760-10 | 240 | 1.7 | 1200 | 60 | 40.98405 | 12386 | 24941 | 2.0136
241760 | 241760-11 | 240 | 1.7 | 1320 | 60 | 44.08775 | 10867 | 22703 | 2.0892
241760 | 241760-12 | 240 | 1.7 | 1440 | 60 | 47.41645 | 9434 | 19690 | 2.0871
241780 | 241780-01 | 240 | 1.7 | 120 | 80 | 34.75931 | 17680 | 29620 | 1.6753
241780 | 241780-02 | 240 | 1.7 | 240 | 80 | 45.76909 | 14432 | 26270 | 1.8203
241780 | 241780-03 | 240 | 1.7 | 360 | 80 | 50.25999 | 12790 | 24558 | 1.9201
241780 | 241780-04 | 240 | 1.7 | 480 | 80 | 52.96076 | 11991 | 23739 | 1.9797
241780 | 241780-05 | 240 | 1.7 | 600 | 80 | 55.0201 | 11644 | 23338 | 2.0043
241780 | 241780-06 | 240 | 1.7 | 720 | 80 | 56.61598 | 11483 | 23146 | 2.0157
241780 | 241780-07 | 240 | 1.7 | 840 | 80 | 58.08012 | 11197 | 22930 | 2.0479
241780 | 241780-08 | 240 | 1.7 | 960 | 80 | 59.48123 | 10627 | 22604 | 2.127
241780 | 241780-09 | 240 | 1.7 | 1080 | 80 | 60.77642 | 9944 | 22183 | 2.2308
241780 | 241780-10 | 240 | 1.7 | 1200 | 80 | 62.14822 | 9203 | 21586 | 2.3455
241780 | 241780-11 | 240 | 1.7 | 1320 | 80 | 63.47377 | 8387 | 20541 | 2.4491
241780 | 241780-12 | 240 | 1.7 | 1440 | 80 | 64.73994 | 7490 | 18731 | 2.5008
242060 | 242060-01 | 240 | 2 | 120 | 60 | 10.24629 | 34934 | 53762 | 1.539
242060 | 242060-02 | 240 | 2 | 240 | 60 | 17.15855 | 27926 | 45029 | 1.6124
242060 | 242060-03 | 240 | 2 | 360 | 60 | 22.26343 | 22748 | 38441 | 1.6899
242060 | 242060-04 | 240 | 2 | 480 | 60 | 27.03337 | 18680 | 33495 | 1.7931
242060 | 242060-05 | 240 | 2 | 600 | 60 | 31.72657 | 17653 | 31495 | 1.7841
242060 | 242060-06 | 240 | 2 | 720 | 60 | 36.00956 | 16764 | 30150 | 1.7985
242060 | 242060-07 | 240 | 2 | 840 | 60 | 39.83122 | 15755 | 29050 | 1.8439
242060 | 242060-08 | 240 | 2 | 960 | 60 | 43.33761 | 14553 | 27814 | 1.9112
242060 | 242060-09 | 240 | 2 | 1080 | 60 | 46.5333 | 13243 | 26534 | 2.0036
242060 | 242060-10 | 240 | 2 | 1200 | 60 | 49.20124 | 11905 | 24931 | 2.0942
242060 | 242060-11 | 240 | 2 | 1320 | 60 | 51.53518 | 10454 | 22573 | 2.1593
242060 | 242060-12 | 240 | 2 | 1440 | 60 | 53.90603 | 9070 | 19537 | 2.154
242080 | 242080-01 | 240 | 2 | 120 | 80 | 36.64306 | 16708 | 28697 | 1.7176
242080 | 242080-02 | 240 | 2 | 240 | 80 | 47.9039 | 13672 | 25522 | 1.8667
242080 | 242080-03 | 240 | 2 | 360 | 80 | 52.5043 | 12111 | 23929 | 1.9758
242080 | 242080-04 | 240 | 2 | 480 | 80 | 55.35489 | 11385 | 23120 | 2.0307
242080 | 242080-05 | 240 | 2 | 600 | 80 | 57.4688 | 11039 | 22759 | 2.0617
242080 | 242080-06 | 240 | 2 | 720 | 80 | 59.12 | 10855 | 22567 | 2.0789
242080 | 242080-07 | 240 | 2 | 840 | 80 | 60.70102 | 10586 | 22362 | 2.1124
242080 | 242080-08 | 240 | 2 | 960 | 80 | 62.14586 | 10030 | 22000 | 2.1934
242080 | 242080-09 | 240 | 2 | 1080 | 80 | 63.53894 | 9396 | 21559 | 2.2945
242080 | 242080-10 | 240 | 2 | 1200 | 80 | 65.07228 | 8723 | 20941 | 2.4007
242080 | 242080-11 | 240 | 2 | 1320 | 80 | 66.4893 | 8003 | 19915 | 2.4884
242080 | 242080-12 | 240 | 2 | 1440 | 80 | 67.79405 | 7086 | 17935 | 2.531
242360 | 242360-01 | 240 | 2.3 | 120 | 60 | 12.07444 | 33797 | 53030 | 1.5691
242360 | 242360-02 | 240 | 2.3 | 240 | 60 | 21.34531 | 26910 | 44669 | 1.6599
242360 | 242360-03 | 240 | 2.3 | 360 | 60 | 27.8816 | 22190 | 38549 | 1.7372
242360 | 242360-04 | 240 | 2.3 | 480 | 60 | 33.76125 | 18823 | 33922 | 1.8022
242360 | 242360-05 | 240 | 2.3 | 600 | 60 | 38.5257 | 17748 | 31742 | 1.7885
242360 | 242360-06 | 240 | 2.3 | 720 | 60 | 42.62629 | 16757 | 30256 | 1.8056
242360 | 242360-07 | 240 | 2.3 | 840 | 60 | 46.17861 | 15672 | 29038 | 1.8529
242360 | 242360-08 | 240 | 2.3 | 960 | 60 | 49.2885 | 14362 | 27884 | 1.9415
242360 | 242360-09 | 240 | 2.3 | 1080 | 60 | 51.98579 | 12890 | 26663 | 2.0685
242360 | 242360-10 | 240 | 2.3 | 1200 | 60 | 54.34223 | 11472 | 24968 | 2.1764
242360 | 242360-11 | 240 | 2.3 | 1320 | 60 | 56.57866 | 10048 | 22624 | 2.2516
242360 | 242360-12 | 240 | 2.3 | 1440 | 60 | 58.89863 | 8667 | 19591 | 2.2604
242380 | 242380-01 | 240 | 2.3 | 120 | 80 | 38.37582 | 15911 | 27642 | 1.7373
242380 | 242380-02 | 240 | 2.3 | 240 | 80 | 49.8024 | 12889 | 24677 | 1.9146
242380 | 242380-03 | 240 | 2.3 | 360 | 80 | 54.26389 | 11426 | 23307 | 2.0398
242380 | 242380-04 | 240 | 2.3 | 480 | 80 | 57.06319 | 10725 | 22635 | 2.1105
242380 | 242380-05 | 240 | 2.3 | 600 | 80 | 59.29047 | 10416 | 22254 | 2.1365
242380 | 242380-06 | 240 | 2.3 | 720 | 80 | 61.00213 | 10244 | 21986 | 2.1462
242380 | 242380-07 | 240 | 2.3 | 840 | 80 | 62.67496 | 9992 | 21699 | 2.1716
242380 | 242380-08 | 240 | 2.3 | 960 | 80 | 64.23913 | 9481 | 21311 | 2.2478
242380 | 242380-09 | 240 | 2.3 | 1080 | 80 | 65.75836 | 8867 | 20880 | 2.3548
242380 | 242380-10 | 240 | 2.3 | 1200 | 80 | 67.32384 | 8251 | 20341 | 2.4653
242380 | 242380-11 | 240 | 2.3 | 1320 | 80 | 68.8425 | 7572 | 19391 | 2.5609
242380 | 242380-12 | 240 | 2.3 | 1440 | 80 | 70.24211 | 6701 | 17401 | 2.5968
242660 | 242660-01 | 240 | 2.6 | 120 | 60 | 15.86822 | 31515 | 51338 | 1.629
242660 | 242660-02 | 240 | 2.6 | 240 | 60 | 28.00247 | 25538 | 43545 | 1.7051
242660 | 242660-03 | 240 | 2.6 | 360 | 60 | 36.69237 | 20949 | 38158 | 1.8215
242660 | 242660-04 | 240 | 2.6 | 480 | 60 | 41.32031 | 18267 | 33806 | 1.8507
242660 | 242660-05 | 240 | 2.6 | 600 | 60 | 45.05773 | 17379 | 31378 | 1.8055
242660 | 242660-06 | 240 | 2.6 | 720 | 60 | 48.6783 | 16349 | 29850 | 1.8258
242660 | 242660-07 | 240 | 2.6 | 840 | 60 | 51.34972 | 15091 | 28643 | 1.898
242660 | 242660-08 | 240 | 2.6 | 960 | 60 | 54.0854 | 13545 | 27510 | 2.031
242660 | 242660-09 | 240 | 2.6 | 1080 | 60 | 56.75808 | 12036 | 26322 | 2.1869
242660 | 242660-10 | 240 | 2.6 | 1200 | 60 | 58.63016 | 10654 | 24537 | 2.3031
242660 | 242660-11 | 240 | 2.6 | 1320 | 60 | 60.39334 | 9401 | 22448 | 2.3878
242660 | 242660-12 | 240 | 2.6 | 1440 | 60 | 62.26247 | 8134 | 19681 | 2.4196
242680 | 242680-01 | 240 | 2.6 | 120 | 80 | 40.5387 | 14494 | 26291 | 1.8139
242680 | 242680-02 | 240 | 2.6 | 240 | 80 | 52.44626 | 11711 | 23396 | 1.9978
242680 | 242680-03 | 240 | 2.6 | 360 | 80 | 56.77785 | 10433 | 22113 | 2.1195
242680 | 242680-04 | 240 | 2.6 | 480 | 80 | 60.23817 | 9854 | 21457 | 2.1775
242680 | 242680-05 | 240 | 2.6 | 600 | 80 | 62.777 | 9577 | 21256 | 2.2195
242680 | 242680-06 | 240 | 2.6 | 720 | 80 | 64.05505 | 9385 | 20974 | 2.2348
242680 | 242680-07 | 240 | 2.6 | 840 | 80 | 65.78989 | 9168 | 20726 | 2.2607
242680 | 242680-08 | 240 | 2.6 | 960 | 80 | 67.25963 | 8685 | 20401 | 2.349
242680 | 242680-09 | 240 | 2.6 | 1080 | 80 | 68.31754 | 8120 | 20023 | 2.4659
242680 | 242680-10 | 240 | 2.6 | 1200 | 80 | 70.25388 | 7556 | 19547 | 2.587
242680 | 242680-11 | 240 | 2.6 | 1320 | 80 | 71.41514 | 6932 | 18514 | 2.6708
242680 | 242680-12 | 240 | 2.6 | 1440 | 80 | 72.52023 | 6198 | 16706 | 2.6954
242960 | 242960-01 | 240 | 2.9 | 120 | 60 | 16.96727 | 28958 | 48177 | 1.6637
242960 | 242960-02 | 240 | 2.9 | 240 | 60 | 30.66866 | 23165 | 40656 | 1.7551
242960 | 242960-03 | 240 | 2.9 | 360 | 60 | 39.6172 | 19092 | 35648 | 1.8672
242960 | 242960-04 | 240 | 2.9 | 480 | 60 | 45.55822 | 17145 | 32129 | 1.874
242960 | 242960-05 | 240 | 2.9 | 600 | 60 | 49.84349 | 16314 | 30190 | 1.8506
242960 | 242960-06 | 240 | 2.9 | 720 | 60 | 53.24268 | 15323 | 28975 | 1.8909
242960 | 242960-07 | 240 | 2.9 | 840 | 60 | 56.0991 | 14091 | 27924 | 1.9817
242960 | 242960-08 | 240 | 2.9 | 960 | 60 | 58.68523 | 12626 | 26676 | 2.1128
242960 | 242960-09 | 240 | 2.9 | 1080 | 60 | 60.96174 | 11212 | 25485 | 2.273
242960 | 242960-10 | 240 | 2.9 | 1200 | 60 | 62.99273 | 9888 | 23960 | 2.4231
242960 | 242960-11 | 240 | 2.9 | 1320 | 60 | 64.86183 | 8674 | 22063 | 2.5436
242960 | 242960-12 | 240 | 2.9 | 1440 | 60 | 66.71256 | 7453 | 19398 | 2.6027
242980 | 242980-01 | 240 | 2.9 | 120 | 80 | 43.53522 | 12772 | 23669 | 1.8532
242980 | 242980-02 | 240 | 2.9 | 240 | 80 | 56.52351 | 10379 | 21072 | 2.0303
242980 | 242980-03 | 240 | 2.9 | 360 | 80 | 61.28967 | 9397 | 20072 | 2.136
242980 | 242980-04 | 240 | 2.9 | 480 | 80 | 64.22564 | 8968 | 19700 | 2.1967
242980 | 242980-05 | 240 | 2.9 | 600 | 80 | 66.33263 | 8730 | 19579 | 2.2427
242980 | 242980-06 | 240 | 2.9 | 720 | 80 | 67.98767 | 8562 | 19492 | 2.2766
242980 | 242980-07 | 240 | 2.9 | 840 | 80 | 69.46602 | 8341 | 19346 | 2.3194
242980 | 242980-08 | 240 | 2.9 | 960 | 80 | 70.92123 | 7893 | 19097 | 2.4195
242980 | 242980-09 | 240 | 2.9 | 1080 | 80 | 72.27922 | 7410 | 18768 | 2.5328
242980 | 242980-10 | 240 | 2.9 | 1200 | 80 | 73.61054 | 6880 | 18276 | 2.6564
242980 | 242980-11 | 240 | 2.9 | 1320 | 80 | 75.00732 | 6283 | 17374 | 2.7652
242980 | 242980-12 | 240 | 2.9 | 1440 | 80 | 76.60635 | 5526 | 15420 | 2.7904
243260 | 243260-01 | 240 | 3.2 | 120 | 60 | 18.43983 | 26503 | 44870 | 1.693
243260 | 243260-02 | 240 | 3.2 | 240 | 60 | 32.9726 | 21136 | 37776 | 1.7873
243260 | 243260-03 | 240 | 3.2 | 360 | 60 | 42.56358 | 17695 | 33195 | 1.876
243260 | 243260-04 | 240 | 3.2 | 480 | 60 | 48.74886 | 16174 | 30329 | 1.8752
243260 | 243260-05 | 240 | 3.2 | 600 | 60 | 53.09087 | 15487 | 28754 | 1.8567
243260 | 243260-06 | 240 | 3.2 | 720 | 60 | 56.38748 | 14573 | 27654 | 1.8976
243260 | 243260-07 | 240 | 3.2 | 840 | 60 | 59.10751 | 13367 | 26696 | 1.9972
243260 | 243260-08 | 240 | 3.2 | 960 | 60 | 61.53946 | 12017 | 25667 | 2.1359
243260 | 243260-09 | 240 | 3.2 | 1080 | 60 | 63.65247 | 10648 | 24628 | 2.3129
243260 | 243260-10 | 240 | 3.2 | 1200 | 60 | 65.72288 | 9430 | 23264 | 2.467
243260 | 243260-11 | 240 | 3.2 | 1320 | 60 | 67.64548 | 8302 | 21675 | 2.6108
243260 | 243260-12 | 240 | 3.2 | 1440 | 60 | 69.55313 | 7081 | 19036 | 2.6883
243280 | 243280-01 | 240 | 3.2 | 120 | 80 | 45.89869 | 11775 | 21484 | 1.8245
243280 | 243280-02 | 240 | 3.2 | 240 | 80 | 59.23782 | 9633 | 19226 | 1.9958
243280 | 243280-03 | 240 | 3.2 | 360 | 80 | 63.92478 | 8736 | 18377 | 2.1036
243280 | 243280-04 | 240 | 3.2 | 480 | 80 | 66.49907 | 8327 | 18139 | 2.1783
243280 | 243280-05 | 240 | 3.2 | 600 | 80 | 68.41374 | 8136 | 18184 | 2.235
243280 | 243280-06 | 240 | 3.2 | 720 | 80 | 70.02596 | 8051 | 18221 | 2.2632
243280 | 243280-07 | 240 | 3.2 | 840 | 80 | 71.54984 | 7852 | 18156 | 2.3123
243280 | 243280-08 | 240 | 3.2 | 960 | 80 | 72.96165 | 7460 | 18010 | 2.4142
243280 | 243280-09 | 240 | 3.2 | 1080 | 80 | 74.3168 | 6972 | 17802 | 2.5534
243280 | 243280-10 | 240 | 3.2 | 1200 | 80 | 75.71461 | 6471 | 17409 | 2.6903
243280 | 243280-11 | 240 | 3.2 | 1320 | 80 | 77.16489 | 5900 | 16600 | 2.8136
243280 | 243280-12 | 240 | 3.2 | 1440 | 80 | 78.87181 | 5142 | 14515 | 2.8228
243560 | 243560-01 | 240 | 3.5 | 120 | 60 | 19.49612 | 24948 | 42456 | 1.7018
243560 | 243560-02 | 240 | 3.5 | 240 | 60 | 34.82882 | 19736 | 35721 | 1.8099
243560 | 243560-03 | 240 | 3.5 | 360 | 60 | 44.91858 | 16616 | 31567 | 1.8998
243560 | 243560-04 | 240 | 3.5 | 480 | 60 | 51.56703 | 15333 | 29053 | 1.8948
243560 | 243560-05 | 240 | 3.5 | 600 | 60 | 56.25076 | 14635 | 27642 | 1.8888
243560 | 243560-06 | 240 | 3.5 | 720 | 60 | 59.53972 | 13725 | 26642 | 1.9411
243560 | 243560-07 | 240 | 3.5 | 840 | 60 | 62.18089 | 12598 | 25733 | 2.0426
243560 | 243560-08 | 240 | 3.5 | 960 | 60 | 64.41029 | 11369 | 24811 | 2.1823
243560 | 243560-09 | 240 | 3.5 | 1080 | 60 | 66.49652 | 10135 | 23785 | 2.3468
243560 | 243560-10 | 240 | 3.5 | 1200 | 60 | 68.46902 | 9014 | 22614 | 2.5088
243560 | 243560-11 | 240 | 3.5 | 1320 | 60 | 70.30854 | 7916 | 21192 | 2.6771
243560 | 243560-12 | 240 | 3.5 | 1440 | 60 | 72.29607 | 6733 | 18778 | 2.7889
243580 | 243580-01 | 240 | 3.5 | 120 | 80 | 48.32017 | 10725 | 19170 | 1.7874
243580 | 243580-02 | 240 | 3.5 | 240 | 80 | 61.58784 | 8824 | 17333 | 1.9643
243580 | 243580-03 | 240 | 3.5 | 360 | 80 | 66.21017 | 8054 | 16695 | 2.0729
243580 | 243580-04 | 240 | 3.5 | 480 | 80 | 68.90408 | 7752 | 16672 | 2.1507
243580 | 243580-05 | 240 | 3.5 | 600 | 80 | 70.94447 | 7617 | 16838 | 2.2106
243580 | 243580-06 | 240 | 3.5 | 720 | 80 | 72.66731 | 7552 | 16978 | 2.2481
243580 | 243580-07 | 240 | 3.5 | 840 | 80 | 74.18417 | 7416 | 16998 | 2.2921
243580 | 243580-08 | 240 | 3.5 | 960 | 80 | 75.59116 | 7044 | 16891 | 2.3979
243580 | 243580-09 | 240 | 3.5 | 1080 | 80 | 76.9351 | 6599 | 16693 | 2.5296
243580 | 243580-10 | 240 | 3.5 | 1200 | 80 | 78.35161 | 6113 | 16337 | 2.6725
243580 | 243580-11 | 240 | 3.5 | 1320 | 80 | 79.74505 | 5548 | 15642 | 2.8194
243580 | 243580-12 | 240 | 3.5 | 1440 | 80 | 81.25493 | 4755 | 13733 | 2.8881
243860 | 243860-01 | 240 | 3.8 | 120 | 60 | 21.71051 | 21645 | 37873 | 1.7497
243860 | 243860-02 | 240 | 3.8 | 240 | 60 | 37.90901 | 17290 | 31926 | 1.8465
243860 | 243860-03 | 240 | 3.8 | 360 | 60 | 48.98838 | 14943 | 28394 | 1.9002
243860 | 243860-04 | 240 | 3.8 | 480 | 60 | 55.97599 | 14001 | 26629 | 1.9019
243860 | 243860-05 | 240 | 3.8 | 600 | 60 | 60.63608 | 13305 | 25458 | 1.9134
243860 | 243860-06 | 240 | 3.8 | 720 | 60 | 63.74561 | 12437 | 24538 | 1.973
243860 | 243860-07 | 240 | 3.8 | 840 | 60 | 66.10399 | 11487 | 23799 | 2.0718
243860 | 243860-08 | 240 | 3.8 | 960 | 60 | 68.10087 | 10424 | 23071 | 2.2133
243860 | 243860-09 | 240 | 3.8 | 1080 | 60 | 70.17915 | 9409 | 22284 | 2.3684
243860 | 243860-10 | 240 | 3.8 | 1200 | 60 | 72.25152 | 8457 | 21464 | 2.538
243860 | 243860-11 | 240 | 3.8 | 1320 | 60 | 74.10118 | 7459 | 20516 | 2.7505
243860 | 243860-12 | 240 | 3.8 | 1440 | 60 | 75.92221 | 6448 | 18439 | 2.8596
243880 | 243880-01 | 240 | 3.8 | 120 | 80 | 52.03744 | 9368 | 16649 | 1.7772
243880 | 243880-02 | 240 | 3.8 | 240 | 80 | 65.76632 | 7849 | 15089 | 1.9224
243880 | 243880-03 | 240 | 3.8 | 360 | 80 | 70.14956 | 7296 | 14588 | 1.9995
243880 | 243880-04 | 240 | 3.8 | 480 | 80 | 72.71125 | 7070 | 14648 | 2.0719
243880 | 243880-05 | 240 | 3.8 | 600 | 80 | 74.63676 | 6918 | 14818 | 2.1419
243880 | 243880-06 | 240 | 3.8 | 720 | 80 | 76.21593 | 6836 | 15048 | 2.2013
243880 | 243880-07 | 240 | 3.8 | 840 | 80 | 77.54831 | 6675 | 15090 | 2.2607
243880 | 243880-08 | 240 | 3.8 | 960 | 80 | 78.72159 | 6375 | 15053 | 2.3613
243880 | 243880-09 | 240 | 3.8 | 1080 | 80 | 79.7926 | 6025 | 14999 | 2.4895
243880 | 243880-10 | 240 | 3.8 | 1200 | 80 | 80.90578 | 5600 | 14750 | 2.6339
243880 | 243880-11 | 240 | 3.8 | 1320 | 80 | 82.03021 | 5095 | 14177 | 2.7825
243880 | 243880-12 | 240 | 3.8 | 1440 | 80 | 83.3924 | 4465 | 12566 | 2.8143
244160 | 244160-01 | 240 | 4.1 | 120 | 60 | 22.90813 | 20414 | 35390 | 1.7336
244160 | 244160-02 | 240 | 4.1 | 240 | 60 | 40.19955 | 16199 | 30048 | 1.8549
244160 | 244160-03 | 240 | 4.1 | 360 | 60 | 52.03834 | 14326 | 27269 | 1.9035
244160 | 244160-04 | 240 | 4.1 | 480 | 60 | 59.45474 | 13418 | 25784 | 1.9216
244160 | 244160-05 | 240 | 4.1 | 600 | 60 | 64.40438 | 12679 | 24747 | 1.9518
244160 | 244160-06 | 240 | 4.1 | 720 | 60 | 67.71146 | 11899 | 23882 | 2.0071
244160 | 244160-07 | 240 | 4.1 | 840 | 60 | 70.34293 | 10996 | 23167 | 2.1069
244160 | 244160-08 | 240 | 4.1 | 960 | 60 | 72.65569 | 10006 | 22586 | 2.2572
244160 | 244160-09 | 240 | 4.1 | 1080 | 60 | 74.69411 | 9142 | 21955 | 2.4016
244160 | 244160-10 | 240 | 4.1 | 1200 | 60 | 76.59633 | 8238 | 21195 | 2.5728
244160 | 244160-11 | 240 | 4.1 | 1320 | 60 | 78.48442 | 7414 | 20315 | 2.7401
244160 | 244160-12 | 240 | 4.1 | 1440 | 60 | 80.52496 | 6576 | 18559 | 2.8222
244180 | 244180-01 | 240 | 4.1 | 120 | 80 | 57.01276 | 8316 | 14857 | 1.7866
244180 | 244180-02 | 240 | 4.1 | 240 | 80 | 70.07689 | 7133 | 13675 | 1.9171
244180 | 244180-03 | 240 | 4.1 | 360 | 80 | 74.31145 | 6728 | 13255 | 1.9701
244180 | 244180-04 | 240 | 4.1 | 480 | 80 | 76.62218 | 6573 | 13333 | 2.0284
244180 | 244180-05 | 240 | 4.1 | 600 | 80 | 78.23579 | 6474 | 13524 | 2.089
244180 | 244180-06 | 240 | 4.1 | 720 | 80 | 79.49536 | 6406 | 13764 | 2.1486
244180 | 244180-07 | 240 | 4.1 | 840 | 80 | 80.49085 | 6274 | 13844 | 2.2066
244180 | 244180-08 | 240 | 4.1 | 960 | 80 | 81.3846 | 6038 | 13845 | 2.293
244180 | 244180-09 | 240 | 4.1 | 1080 | 80 | 82.27205 | 5737 | 13791 | 2.4039
244180 | 244180-10 | 240 | 4.1 | 1200 | 80 | 83.13732 | 5373 | 13569 | 2.5254
244180 | 244180-11 | 240 | 4.1 | 1320 | 80 | 84.23589 | 4924 | 12982 | 2.6365
244180 | 244180-12 | 240 | 4.1 | 1440 | 80 | 85.44697 | 4395 | 11606 | 2.6407
244460 | 244460-01 | 240 | 4.4 | 120 | 60 | 23.63316 | 19735 | 33546 | 1.6998
244460 | 244460-02 | 240 | 4.4 | 240 | 60 | 41.97494 | 15663 | 28833 | 1.8408
244460 | 244460-03 | 240 | 4.4 | 360 | 60 | 54.54746 | 14030 | 26402 | 1.8818
244460 | 244460-04 | 240 | 4.4 | 480 | 60 | 62.41395 | 13117 | 24935 | 1.901
244460 | 244460-05 | 240 | 4.4 | 600 | 60 | 67.62938 | 12364 | 23930 | 1.9355
244460 | 244460-06 | 240 | 4.4 | 720 | 60 | 71.19925 | 11551 | 23211 | 2.0094
244460 | 244460-07 | 240 | 4.4 | 840 | 60 | 73.89635 | 10723 | 22606 | 2.1082
244460 | 244460-08 | 240 | 4.4 | 960 | 60 | 76.26975 | 9819 | 22084 | 2.2491
244460 | 244460-09 | 240 | 4.4 | 1080 | 60 | 78.17015 | 9035 | 21575 | 2.3879
244460 | 244460-10 | 240 | 4.4 | 1200 | 60 | 80.01884 | 8280 | 20999 | 2.5361
244460 | 244460-11 | 240 | 4.4 | 1320 | 60 | 81.85567 | 7649 | 20325 | 2.6572
244460 | 244460-12 | 240 | 4.4 | 1440 | 60 | 83.94843 | 6952 | 18746 | 2.6965
244480 | 244480-01 | 240 | 4.4 | 120 | 80 | 59.76532 | 7733 | 13707 | 1.7725
244480 | 244480-02 | 240 | 4.4 | 240 | 80 | 73.08053 | 6790 | 12525 | 1.8446
244480 | 244480-03 | 240 | 4.4 | 360 | 80 | 76.97351 | 6454 | 12126 | 1.8788
244480 | 244480-04 | 240 | 4.4 | 480 | 80 | 78.98239 | 6309 | 12243 | 1.9406
244480 | 244480-05 | 240 | 4.4 | 600 | 80 | 80.26723 | 6233 | 12558 | 2.0148
244480 | 244480-06 | 240 | 4.4 | 720 | 80 | 81.11651 | 6175 | 12804 | 2.0735
244480 | 244480-07 | 240 | 4.4 | 840 | 80 | 81.89236 | 6074 | 12911 | 2.1256
244480 | 244480-08 | 240 | 4.4 | 960 | 80 | 82.68048 | 5902 | 12902 | 2.186
244480 | 244480-09 | 240 | 4.4 | 1080 | 80 | 83.44052 | 5665 | 12861 | 2.2703
244480 | 244480-10 | 240 | 4.4 | 1200 | 80 | 84.35079 | 5379 | 12680 | 2.3573
244480 | 244480-11 | 240 | 4.4 | 1320 | 80 | 85.37137 | 5014 | 12234 | 2.44
244480 | 244480-12 | 240 | 4.4 | 1440 | 80 | 86.65347 | 4565 | 11050 | 2.4206
244760 | 244760-01 | 240 | 4.7 | 120 | 60 | 23.69955 | 19507 | 32521 | 1.6671
244760 | 244760-02 | 240 | 4.7 | 240 | 60 | 43.01442 | 15656 | 28364 | 1.8117
244760 | 244760-03 | 240 | 4.7 | 360 | 60 | 56.51727 | 13964 | 26101 | 1.8692
244760 | 244760-04 | 240 | 4.7 | 480 | 60 | 64.88617 | 13022 | 24688 | 1.8959
244760 | 244760-05 | 240 | 4.7 | 600 | 60 | 70.45467 | 12236 | 23751 | 1.9411
244760 | 244760-06 | 240 | 4.7 | 720 | 60 | 74.43323 | 11454 | 23046 | 2.012
244760 | 244760-07 | 240 | 4.7 | 840 | 60 | 77.41312 | 10673 | 22503 | 2.1084
244760 | 244760-08 | 240 | 4.7 | 960 | 60 | 79.92348 | 9889 | 21934 | 2.218
244760 | 244760-09 | 240 | 4.7 | 1080 | 60 | 82.03001 | 9171 | 21425 | 2.3362
244760 | 244760-10 | 240 | 4.7 | 1200 | 60 | 83.80769 | 8537 | 20970 | 2.4564
244760 | 244760-11 | 240 | 4.7 | 1320 | 60 | 85.64236 | 8087 | 20543 | 2.5402
244760 | 244760-12 | 240 | 4.7 | 1440 | 60 | 87.27493 | 7564 | 19125 | 2.5284
244780 | 244780-01 | 240 | 4.7 | 120 | 80 | 61.86195 | 7305 | 12754 | 1.7459
244780 | 244780-02 | 240 | 4.7 | 240 | 80 | 75.28719 | 6528 | 11606 | 1.7779
244780 | 244780-03 | 240 | 4.7 | 360 | 80 | 79.27901 | 6272 | 11243 | 1.7926
244780 | 244780-04 | 240 | 4.7 | 480 | 80 | 81.23114 | 6167 | 11239 | 1.8224
244780 | 244780-05 | 240 | 4.7 | 600 | 80 | 82.47482 | 6101 | 11367 | 1.8631
244780 | 244780-06 | 240 | 4.7 | 720 | 80 | 83.32852 | 6052 | 11497 | 1.8997
244780 | 244780-07 | 240 | 4.7 | 840 | 80 | 84.01169 | 5970 | 11518 | 1.9293
244780 | 244780-08 | 240 | 4.7 | 960 | 80 | 84.65852 | 5840 | 11514 | 1.9716
244780 | 244780-09 | 240 | 4.7 | 1080 | 80 | 85.37675 | 5687 | 11479 | 2.0185
244780 | 244780-10 | 240 | 4.7 | 1200 | 80 | 86.14133 | 5483 | 11372 | 2.074
244780 | 244780-11 | 240 | 4.7 | 1320 | 80 | 87.05327 | 5224 | 11148 | 2.134
244780 | 244780-12 | 240 | 4.7 | 1440 | 80 | 88.13127 | 4834 | 10358 | 2.1427
245060 | 245060-01 | 240 | 5 | 120 | 60 | 26.89708 | 16739 | 27119 | 1.6201
245060 | 245060-02 | 240 | 5 | 240 | 60 | 48.63116 | 14135 | 23640 | 1.6725
245060 | 245060-03 | 240 | 5 | 360 | 60 | 63.84875 | 12745 | 21684 | 1.7014
245060 | 245060-04 | 240 | 5 | 480 | 60 | 71.98005 | 11545 | 19993 | 1.7318
245060 | 245060-05 | 240 | 5 | 600 | 60 | 77.70768 | 10410 | 18925 | 1.818
245060 | 245060-06 | 240 | 5 | 720 | 60 | 81.46471 | 9628 | 18346 | 1.9055
245060 | 245060-07 | 240 | 5 | 840 | 60 | 84.44084 | 9751 | 18520 | 1.8993
245060 | 245060-08 | 240 | 5 | 960 | 60 | 86.43661 | 9217 | 18018 | 1.9549
245060 | 245060-09 | 240 | 5 | 1080 | 60 | 87.74986 | 9281 | 20692 | 2.2295
245060 | 245060-10 | 240 | 5 | 1200 | 60 | 88.98696 | 8725 | 17574 | 2.0142
245060 | 245060-11 | 240 | 5 | 1320 | 60 | 89.91599 | 8700 | 17305 | 1.9891
245060 | 245060-12 | 240 | 5 | 1440 | 60 | 90.98491 | 8435 | 17105 | 2.0279
245080 | 245080-01 | 240 | 5 | 120 | 80 | 70.41058 | 6877 | 11437 | 1.6631
245080 | 245080-02 | 240 | 5 | 240 | 80 | 80.89823 | 6160 | 10392 | 1.687
245080 | 245080-03 | 240 | 5 | 360 | 80 | 84.05112 | 5916 | 10139 | 1.7138
245080 | 245080-04 | 240 | 5 | 480 | 80 | 85.44606 | 5898 | 10081 | 1.7092
245080 | 245080-05 | 240 | 5 | 600 | 80 | 86.27896 | 5849 | 10035 | 1.7157
245080 | 245080-06 | 240 | 5 | 720 | 80 | 87.03837 | 5836 | 9999 | 1.7133
245080 | 245080-07 | 240 | 5 | 840 | 80 | 87.44123 | 5786 | 9892 | 1.7096
245080 | 245080-08 | 240 | 5 | 960 | 80 | 87.68119 | 5771 | 9890 | 1.7137
245080 | 245080-09 | 240 | 5 | 1080 | 80 | 87.96324 | 5740 | 9866 | 1.7188
245080 | 245080-10 | 240 | 5 | 1200 | 80 | 88.22833 | 5665 | 9757 | 1.7223
245080 | 245080-11 | 240 | 5 | 1320 | 80 | 88.66547 | 5657 | 9703 | 1.7152
245080 | 245080-12 | 240 | 5 | 1440 | 80 | 89.43186 | 5561 | 9508 | 1.7098