## Sheet1
ID | Reaction | Total_mols | Initiator | Time | Temp | Conversion_A | Conversion_B | Conversion_C | Conversion_D | Conversion | Mn | Mw | PDI
060260 | 060260-01 | 60 | 0.2 | 120 | 60 | 3.920927 | 1.252198 | 4.774898 | 3.126191 | 3.268553 | 0 | 0 | 0
060260 | 060260-02 | 60 | 0.2 | 240 | 60 | 5.171172 | 1.754512 | 8.816508 | 4.53679 | 5.069745 | 0 | 0 | 0
060260 | 060260-03 | 60 | 0.2 | 360 | 60 | 6.048308 | 2.217359 | 14.66576 | 6.67175 | 7.400793 | 0 | 0 | 0
060260 | 060260-04 | 60 | 0.2 | 480 | 60 | 6.323231 | 2.604858 | 15.27967 | 7.510484 | 7.929561 | 0 | 0 | 0
060260 | 060260-05 | 60 | 0.2 | 600 | 60 | 7.357465 | 3.315274 | 16.42224 | 10.14106 | 9.309009 | 0 | 0 | 0
060260 | 060260-06 | 60 | 0.2 | 720 | 60 | 7.796033 | 3.634602 | 17.58186 | 10.59855 | 9.902761 | 0 | 0 | 0
060260 | 060260-07 | 60 | 0.2 | 840 | 60 | 9.517575 | 4.951383 | 19.09959 | 14.14411 | 11.92816 | 0 | 0 | 0
060260 | 060260-08 | 60 | 0.2 | 960 | 60 | 11.18675 | 6.777654 | 22.25443 | 17.2703 | 14.37229 | 6582 | 8634 | 1.3117
060260 | 060260-09 | 60 | 0.2 | 1080 | 60 | 11.52713 | 7.943741 | 24.16439 | 18.37591 | 15.50279 | 6640 | 8851 | 1.3331
060260 | 060260-10 | 60 | 0.2 | 1200 | 60 | 12.01152 | 10.13957 | 25.57981 | 19.97713 | 16.92701 | 6565 | 8809 | 1.3418
060260 | 060260-11 | 60 | 0.2 | 1320 | 60 | 12.54173 | 10.59165 | 26.77353 | 22.64583 | 18.13819 | 6474 | 8674 | 1.3399
060260 | 060260-12 | 60 | 0.2 | 1440 | 60 | 13.17013 | 12.07707 | 28.00136 | 23.8658 | 19.27859 | 6472 | 8613 | 1.3308
060280 | 060280-01 | 60 | 0.2 | 120 | 80 | 9.462269 | 7.122408 | 3.431581 | 13.69623 | 8.428122 | 7071 | 9722 | 1.375
060280 | 060280-02 | 60 | 0.2 | 240 | 80 | 15.77016 | 16.7267 | 10.94036 | 27.80133 | 17.80964 | 6878 | 9476 | 1.3776
060280 | 060280-03 | 60 | 0.2 | 360 | 80 | 17.95652 | 18.5064 | 16.14063 | 28.23094 | 20.20862 | 6756 | 9290 | 1.3751
060280 | 060280-04 | 60 | 0.2 | 480 | 80 | 19.59907 | 21.24047 | 17.84456 | 34.28604 | 23.24254 | 6665 | 9159 | 1.3743
060280 | 060280-05 | 60 | 0.2 | 600 | 80 | 20.15426 | 22.66564 | 20.83075 | 38.69484 | 25.58637 | 6058 | 8785 | 1.4501
060280 | 060280-06 | 60 | 0.2 | 720 | 80 | 21.70446 | 23.50737 | 22.38724 | 41.1579 | 27.18924 | 6058 | 8728 | 1.4407
060280 | 060280-07 | 60 | 0.2 | 840 | 80 | 23.88806 | 24.20841 | 22.90043 | 42.51408 | 28.37775 | 6465 | 8867 | 1.3715
060280 | 060280-08 | 60 | 0.2 | 960 | 80 | 23.95404 | 26.10833 | 24.34971 | 43.00672 | 29.3547 | 6417 | 8785 | 1.3692
060280 | 060280-09 | 60 | 0.2 | 1080 | 80 | 24.48921 | 27.07553 | 26.21801 | 44.28808 | 30.51771 | 6387 | 8740 | 1.3685
060280 | 060280-10 | 60 | 0.2 | 1200 | 80 | 26.4582 | 27.99177 | 26.87233 | 46.85084 | 32.04329 | 6324 | 8660 | 1.3694
060280 | 060280-11 | 60 | 0.2 | 1320 | 80 | 28.9168 | 28.57103 | 27.74918 | 47.12756 | 33.09114 | 6262 | 8563 | 1.3675
060280 | 060280-12 | 60 | 0.2 | 1440 | 80 | 29.69728 | 28.94372 | 29.85647 | 49.70823 | 34.55143 | 6231 | 8512 | 1.3661
065060 | 065060-01 | 60 | 5 | 120 | 60 | 11.28121 | 18.48159 | 17.87607 | 32.48216 | 20.03026 | 3185 | 4723 | 1.4831
065060 | 065060-02 | 60 | 5 | 240 | 60 | 24.94897 | 34.61144 | 29.5377 | 54.12703 | 35.80629 | 3259 | 4754 | 1.4588
065060 | 065060-03 | 60 | 5 | 360 | 60 | 36.80686 | 49.45156 | 43.56626 | 70.26452 | 50.0223 | 3241 | 4784 | 1.4761
065060 | 065060-04 | 60 | 5 | 480 | 60 | 46.10201 | 58.73671 | 49.46532 | 76.12951 | 57.60839 | 3252 | 4773 | 1.4676
065060 | 065060-05 | 60 | 5 | 600 | 60 | 54.22474 | 65.81038 | 57.13604 | 81.29882 | 64.6175 | 3343 | 4868 | 1.4561
065060 | 065060-06 | 60 | 5 | 720 | 60 | 60.7861 | 72.15023 | 60.74192 | 84.7373 | 69.60388 | 3570 | 5132 | 1.4374
065060 | 065060-07 | 60 | 5 | 840 | 60 | 62.84518 | 75.93023 | 65.9443 | 86.41853 | 72.78456 | 3699 | 5286 | 1.4289
065060 | 065060-08 | 60 | 5 | 960 | 60 | 67.58418 | 78.81199 | 68.37079 | 87.05925 | 75.45655 | 3931 | 5568 | 1.4164
065060 | 065060-09 | 60 | 5 | 1080 | 60 | 71.49392 | 81.67326 | 70.37492 | 88.37829 | 77.9801 | 4027 | 5740 | 1.4255
065060 | 065060-10 | 60 | 5 | 1200 | 60 | 73.94442 | 84.33759 | 75.43152 | 89.83078 | 80.88608 | 4343 | 6180 | 1.4232
065060 | 065060-11 | 60 | 5 | 1320 | 60 | 74.32958 | 85.15594 | 76.45066 | 90.96878 | 81.72624 | 4976 | 6735 | 1.3534
065060 | 065060-12 | 60 | 5 | 1440 | 60 | 75.22747 | 88.12675 | 76.99645 | 91.6361 | 82.99669 | 5555 | 7111 | 1.2802
065080 | 065080-01 | 60 | 5 | 120 | 80 | 40.9108 | 52.24062 | 49.84619 | 68.02482 | 52.75561 | 2189 | 2798 | 1.2782
065080 | 065080-02 | 60 | 5 | 240 | 80 | 58.26101 | 69.2707 | 55.88406 | 76.46419 | 64.96999 | 1917 | 2466 | 1.2863
065080 | 065080-03 | 60 | 5 | 360 | 80 | 66.61514 | 75.85285 | 63.62824 | 77.36368 | 70.86498 | 1775 | 2327 | 1.3107
065080 | 065080-04 | 60 | 5 | 480 | 80 | 69.50871 | 78.3941 | 64.12687 | 78.14199 | 72.54292 | 1772 | 2305 | 1.3008
065080 | 065080-05 | 60 | 5 | 600 | 80 | 69.72238 | 79.8271 | 65.20824 | 78.83693 | 73.39866 | 1805 | 2339 | 1.2958
065080 | 065080-06 | 60 | 5 | 720 | 80 | 70.00304 | 80.03496 | 65.39281 | 79.31409 | 73.68623 | 1877 | 2380 | 1.2679
065080 | 065080-07 | 60 | 5 | 840 | 80 | 70.72857 | 80.35866 | 65.95229 | 79.86598 | 74.22637 | 1815 | 2338 | 1.2882
065080 | 065080-08 | 60 | 5 | 960 | 80 | 72.70673 | 80.75398 | 66.07871 | 80.05772 | 74.89928 | 1802 | 2347 | 1.3025
065080 | 065080-09 | 60 | 5 | 1080 | 80 | 72.89402 | 80.86476 | 66.31436 | 81.00911 | 75.27056 | 1776 | 2299 | 1.2948
065080 | 065080-10 | 60 | 5 | 1200 | 80 | 73.17599 | 81.08377 | 66.55943 | 81.17745 | 75.49916 | 1778 | 2311 | 1.2995
065080 | 065080-11 | 60 | 5 | 1320 | 80 | 73.29108 | 81.19181 | 67.1075 | 81.53884 | 75.78231 | 1825 | 2329 | 1.2764
065080 | 065080-12 | 60 | 5 | 1440 | 80 | 73.95512 | 81.49273 | 68.07756 | 82.15613 | 76.42038 | 1854 | 2399 | 1.2941
120260 | 120260-01 | 120 | 0.2 | 120 | 60 | 2.624525 | 3.489574 | 3.538908 | 7.975635 | 4.407161 | 30336 | 37900 | 1.2493
120260 | 120260-02 | 120 | 0.2 | 240 | 60 | 7.20231 | 8.582755 | 9.037679 | 15.2293 | 10.01301 | 22660 | 36876 | 1.6274
120260 | 120260-03 | 120 | 0.2 | 360 | 60 | 10.91938 | 13.8844 | 11.84667 | 19.74241 | 14.09822 | 22460 | 36545 | 1.6271
120260 | 120260-04 | 120 | 0.2 | 480 | 60 | 13.98724 | 17.29375 | 13.7555 | 26.5105 | 17.88675 | 22426 | 36433 | 1.6246
120260 | 120260-05 | 120 | 0.2 | 600 | 60 | 15.58243 | 19.96113 | 18.01207 | 29.76052 | 20.82903 | 22325 | 36011 | 1.613
120260 | 120260-06 | 120 | 0.2 | 720 | 60 | 18.54038 | 23.37808 | 23.28684 | 35.27628 | 25.1204 | 22280 | 35723 | 1.6034
120260 | 120260-07 | 120 | 0.2 | 840 | 60 | 20.34914 | 28.60247 | 24.50969 | 43.92332 | 29.34616 | 22212 | 35356 | 1.5918
120260 | 120260-08 | 120 | 0.2 | 960 | 60 | 24.50839 | 31.13335 | 26.11172 | 45.82105 | 31.89363 | 22020 | 35245 | 1.6006
120260 | 120260-09 | 120 | 0.2 | 1080 | 60 | 26.01779 | 33.599 | 31.37994 | 48.94828 | 34.98625 | 21627 | 35215 | 1.6283
120260 | 120260-10 | 120 | 0.2 | 1200 | 60 | 26.64135 | 35.82678 | 35.4658 | 50.92901 | 37.21574 | 21333 | 34960 | 1.6388
120260 | 120260-11 | 120 | 0.2 | 1320 | 60 | 28.42885 | 38.89325 | 37.65354 | 56.72427 | 40.42498 | 20909 | 34359 | 1.6433
120260 | 120260-12 | 120 | 0.2 | 1440 | 60 | 31.31716 | 39.53667 | 39.36505 | 57.35675 | 41.89391 | 20631 | 34107 | 1.6532
120280 | 120280-01 | 120 | 0.2 | 120 | 80 | 21.60531 | 26.49703 | 27.3332 | 34.63516 | 27.51768 | 13185 | 20737 | 1.5728
120280 | 120280-02 | 120 | 0.2 | 240 | 80 | 31.00527 | 37.21767 | 40.2892 | 49.69511 | 39.55181 | 13120 | 20726 | 1.5797
120280 | 120280-03 | 120 | 0.2 | 360 | 80 | 33.7368 | 39.43123 | 41.94826 | 52.91152 | 42.00695 | 13096 | 20655 | 1.5772
120280 | 120280-04 | 120 | 0.2 | 480 | 80 | 35.75152 | 41.73617 | 45.25288 | 54.54342 | 44.321 | 13089 | 20648 | 1.5775
120280 | 120280-05 | 120 | 0.2 | 600 | 80 | 36.73692 | 42.50774 | 45.7396 | 56.04027 | 45.25613 | 13081 | 20610 | 1.5756
120280 | 120280-06 | 120 | 0.2 | 720 | 80 | 38.15512 | 43.53893 | 46.54891 | 56.8629 | 46.27647 | 13017 | 20594 | 1.5821
120280 | 120280-07 | 120 | 0.2 | 840 | 80 | 38.30635 | 44.08226 | 46.89168 | 57.85721 | 46.78438 | 13002 | 20547 | 1.5803
120280 | 120280-08 | 120 | 0.2 | 960 | 80 | 38.39894 | 44.22177 | 48.39309 | 58.48697 | 47.37519 | 12972 | 20516 | 1.5816
120280 | 120280-09 | 120 | 0.2 | 1080 | 80 | 38.61454 | 44.42666 | 48.60848 | 59.11491 | 47.69115 | 12970 | 20487 | 1.5796
120280 | 120280-10 | 120 | 0.2 | 1200 | 80 | 38.90922 | 45.44947 | 48.99098 | 60.00236 | 48.33801 | 12761 | 20338 | 1.5938
120280 | 120280-11 | 120 | 0.2 | 1320 | 80 | 39.73797 | 45.55353 | 50.95832 | 61.01567 | 49.31638 | 12611 | 20159 | 1.5985
120280 | 120280-12 | 120 | 0.2 | 1440 | 80 | 40.06915 | 45.84583 | 51.24734 | 63.1621 | 50.0811 | 12526 | 20006 | 1.5972
125060 | 125060-01 | 120 | 5 | 120 | 60 | 16.04988 | 25.32448 | 25.43637 | 34.634 | 25.36118 | 10125 | 15107 | 1.492
125060 | 125060-02 | 120 | 5 | 240 | 60 | 34.01573 | 45.60331 | 42.93325 | 58.42299 | 45.24382 | 8359 | 13387 | 1.6015
125060 | 125060-03 | 120 | 5 | 360 | 60 | 46.07725 | 59.37593 | 54.16585 | 72.89351 | 58.12814 | 7638 | 12370 | 1.6195
125060 | 125060-04 | 120 | 5 | 480 | 60 | 55.38495 | 68.47256 | 61.49909 | 79.28589 | 66.16062 | 7069 | 11567 | 1.6363
125060 | 125060-05 | 120 | 5 | 600 | 60 | 61.88473 | 75.26406 | 70.15884 | 84.78658 | 73.02355 | 6642 | 11098 | 1.6709
125060 | 125060-06 | 120 | 5 | 720 | 60 | 67.10933 | 79.82616 | 75.06828 | 85.86519 | 76.96724 | 6372 | 10751 | 1.6872
125060 | 125060-07 | 120 | 5 | 840 | 60 | 70.24328 | 82.87075 | 75.74772 | 87.55117 | 79.10323 | 6227 | 10585 | 1.6999
125060 | 125060-08 | 120 | 5 | 960 | 60 | 73.76974 | 85.94155 | 76.1761 | 88.51491 | 81.10057 | 6022 | 10324 | 1.7144
125060 | 125060-09 | 120 | 5 | 1080 | 60 | 77.20445 | 87.84883 | 77.72298 | 88.84082 | 82.90427 | 5870 | 10147 | 1.7286
125060 | 125060-10 | 120 | 5 | 1200 | 60 | 79.29572 | 89.53075 | 79.15417 | 90.4031 | 84.59593 | 5778 | 10047 | 1.7388
125060 | 125060-11 | 120 | 5 | 1320 | 60 | 80.00399 | 90.26512 | 80.02521 | 90.49026 | 85.19615 | 5698 | 9950 | 1.7462
125060 | 125060-12 | 120 | 5 | 1440 | 60 | 82.32571 | 91.85384 | 82.18966 | 91.74705 | 87.02906 | 5651 | 9903 | 1.7524
125080 | 125080-01 | 120 | 5 | 120 | 80 | 50.37253 | 60.88977 | 52.60148 | 69.44501 | 58.3272 | 3663 | 5400 | 1.4742
125080 | 125080-02 | 120 | 5 | 240 | 80 | 66.97184 | 76.69142 | 67.81972 | 75.06503 | 71.637 | 3332 | 4891 | 1.4679
125080 | 125080-03 | 120 | 5 | 360 | 80 | 72.07544 | 81.47213 | 70.69472 | 77.27922 | 75.38038 | 3234 | 4749 | 1.4685
125080 | 125080-04 | 120 | 5 | 480 | 80 | 74.28232 | 84.09403 | 72.51293 | 79.21746 | 77.52669 | 3209 | 4701 | 1.4649
125080 | 125080-05 | 120 | 5 | 600 | 80 | 75.77091 | 84.48434 | 74.4705 | 81.57696 | 79.07568 | 3193 | 4677 | 1.4648
125080 | 125080-06 | 120 | 5 | 720 | 80 | 77.37637 | 85.36454 | 75.69792 | 81.7382 | 80.04425 | 3179 | 4632 | 1.4571
125080 | 125080-07 | 120 | 5 | 840 | 80 | 79.63801 | 85.73874 | 76.63061 | 83.31827 | 81.33141 | 3163 | 4626 | 1.4625
125080 | 125080-08 | 120 | 5 | 960 | 80 | 80.298 | 85.85783 | 76.88152 | 85.47039 | 82.12693 | 3149 | 4615 | 1.4655
125080 | 125080-09 | 120 | 5 | 1080 | 80 | 80.6228 | 85.95667 | 77.07666 | 85.88214 | 82.38457 | 3138 | 4600 | 1.4659
125080 | 125080-10 | 120 | 5 | 1200 | 80 | 80.75666 | 86.0814 | 77.17185 | 86.1839 | 82.54846 | 3128 | 4579 | 1.4639
125080 | 125080-11 | 120 | 5 | 1320 | 80 | 80.95376 | 86.16059 | 77.35 | 86.28462 | 82.68724 | 3116 | 4563 | 1.4644
125080 | 125080-12 | 120 | 5 | 1440 | 80 | 81.30663 | 88.33467 | 77.51776 | 88.25878 | 83.85446 | 3113 | 4558 | 1.4642
180260 | 180260-01 | 180 | 0.2 | 120 | 60 | 2.566378 | 3.491356 | 3.630442 | 4.666132 | 3.588577 | 68799 | 85980 | 1.2497
180260 | 180260-02 | 180 | 0.2 | 240 | 60 | 3.260201 | 4.846123 | 4.675186 | 6.599475 | 4.845246 | 60067 | 81307 | 1.3536
180260 | 180260-03 | 180 | 0.2 | 360 | 60 | 4.603698 | 6.841942 | 6.261069 | 9.151224 | 6.714483 | 51871 | 72610 | 1.3998
180260 | 180260-04 | 180 | 0.2 | 480 | 60 | 5.901901 | 8.522001 | 7.521541 | 11.5488 | 8.373562 | 46680 | 66438 | 1.4233
180260 | 180260-05 | 180 | 0.2 | 600 | 60 | 6.683566 | 9.307059 | 8.108249 | 13.30344 | 9.350578 | 41322 | 59789 | 1.4469
180260 | 180260-06 | 180 | 0.2 | 720 | 60 | 7.458167 | 9.868999 | 9.037981 | 14.41575 | 10.19522 | 36705 | 54161 | 1.4756
180260 | 180260-07 | 180 | 0.2 | 840 | 60 | 8.114669 | 10.61287 | 9.512234 | 15.05435 | 10.82353 | 32749 | 48097 | 1.4687
180260 | 180260-08 | 180 | 0.2 | 960 | 60 | 8.50515 | 11.44192 | 10.06861 | 16.32903 | 11.58617 | 29359 | 42651 | 1.4527
180260 | 180260-09 | 180 | 0.2 | 1080 | 60 | 9.222444 | 12.6738 | 11.52713 | 17.88311 | 12.82662 | 27038 | 39781 | 1.4713
180260 | 180260-10 | 180 | 0.2 | 1200 | 60 | 10.78063 | 15.15175 | 14.11318 | 20.78273 | 15.20708 | 25105 | 37704 | 1.5019
180260 | 180260-11 | 180 | 0.2 | 1320 | 60 | 13.06616 | 17.79652 | 17.277 | 26.11157 | 18.56281 | 23046 | 35200 | 1.5274
180260 | 180260-12 | 180 | 0.2 | 1440 | 60 | 16.17712 | 22.62145 | 20.3301 | 30.34356 | 22.36806 | 21146 | 32008 | 1.5137
180280 | 180280-01 | 180 | 0.2 | 120 | 80 | 8.967168 | 12.44024 | 10.04817 | 15.60368 | 11.76481 | 27620 | 36888 | 1.3356
180280 | 180280-02 | 180 | 0.2 | 240 | 80 | 11.82509 | 16.7137 | 13.3209 | 22.3952 | 16.06372 | 25797 | 35386 | 1.3717
180280 | 180280-03 | 180 | 0.2 | 360 | 80 | 14.23141 | 19.0579 | 17.19859 | 24.98472 | 18.86816 | 23160 | 33102 | 1.4293
180280 | 180280-04 | 180 | 0.2 | 480 | 80 | 16.5262 | 21.87461 | 20.51148 | 27.46481 | 21.59428 | 22014 | 31856 | 1.4471
180280 | 180280-05 | 180 | 0.2 | 600 | 80 | 17.42833 | 22.93731 | 21.69927 | 29.96724 | 23.00804 | 20919 | 30764 | 1.4706
180280 | 180280-06 | 180 | 0.2 | 720 | 80 | 17.84995 | 23.78588 | 22.68518 | 30.31544 | 23.65911 | 19923 | 29442 | 1.4778
180280 | 180280-07 | 180 | 0.2 | 840 | 80 | 18.53806 | 24.59019 | 24.00477 | 30.74755 | 24.47014 | 19209 | 27991 | 1.4572
180280 | 180280-08 | 180 | 0.2 | 960 | 80 | 19.82683 | 26.19173 | 26.03171 | 33.45209 | 26.37559 | 18123 | 27027 | 1.4913
180280 | 180280-09 | 180 | 0.2 | 1080 | 80 | 20.88893 | 27.40071 | 27.67011 | 34.94233 | 27.72552 | 17253 | 26269 | 1.5226
180280 | 180280-10 | 180 | 0.2 | 1200 | 80 | 22.85448 | 29.90842 | 30.78889 | 38.49249 | 30.51107 | 16512 | 25662 | 1.5541
180280 | 180280-11 | 180 | 0.2 | 1320 | 80 | 25.65987 | 32.08737 | 34.44337 | 44.77527 | 34.24147 | 15827 | 25023 | 1.581
180280 | 180280-12 | 180 | 0.2 | 1440 | 80 | 27.99753 | 34.91626 | 37.54854 | 49.03957 | 37.37547 | 15272 | 24976 | 1.6354
185060 | 185060-01 | 180 | 5 | 120 | 60 | 8.711348 | 15.15474 | 15.80358 | 21.66092 | 15.33265 | 12875 | 20113 | 1.5622
185060 | 185060-02 | 180 | 5 | 240 | 60 | 16.88408 | 26.30759 | 24.85661 | 34.29432 | 25.58565 | 11568 | 18335 | 1.585
185060 | 185060-03 | 180 | 5 | 360 | 60 | 25.7755 | 36.48313 | 34.19347 | 41.53933 | 34.49786 | 10114 | 16766 | 1.6577
185060 | 185060-04 | 180 | 5 | 480 | 60 | 34.18309 | 44.25151 | 37.78203 | 48.59399 | 41.20266 | 9269 | 15768 | 1.7012
185060 | 185060-05 | 180 | 5 | 600 | 60 | 37.23527 | 46.59496 | 40.17551 | 53.15956 | 44.29133 | 8116 | 14300 | 1.762
185060 | 185060-06 | 180 | 5 | 720 | 60 | 39.66427 | 48.90505 | 42.85214 | 57.47848 | 47.22498 | 7942 | 14162 | 1.7832
185060 | 185060-07 | 180 | 5 | 840 | 60 | 42.96955 | 53.22668 | 45.89989 | 60.05849 | 50.53865 | 7508 | 13660 | 1.8194
185060 | 185060-08 | 180 | 5 | 960 | 60 | 45.34715 | 56.40688 | 48.63427 | 60.64582 | 52.75853 | 7346 | 13416 | 1.8263
185060 | 185060-09 | 180 | 5 | 1080 | 60 | 48.29645 | 58.04527 | 50.87114 | 65.55209 | 55.69124 | 7270 | 13391 | 1.842
185060 | 185060-10 | 180 | 5 | 1200 | 60 | 55.71592 | 68.53772 | 59.29449 | 75.46628 | 64.7536 | 7214 | 13300 | 1.8436
185060 | 185060-11 | 180 | 5 | 1320 | 60 | 62.844 | 74.89055 | 66.44824 | 83.4977 | 71.92012 | 7015 | 13233 | 1.8864
185060 | 185060-12 | 180 | 5 | 1440 | 60 | 69.49541 | 81.35823 | 72.67745 | 87.67406 | 77.80129 | 6840 | 13015 | 1.9028
185080 | 185080-01 | 180 | 5 | 120 | 80 | 26.42104 | 36.05196 | 34.08414 | 43.73121 | 35.07209 | 5272 | 8224 | 1.5599
185080 | 185080-02 | 180 | 5 | 240 | 80 | 34.73062 | 42.125 | 39.69638 | 49.0802 | 41.40805 | 4691 | 7429 | 1.5837
185080 | 185080-03 | 180 | 5 | 360 | 80 | 39.74132 | 44.75138 | 43.94914 | 51.57404 | 45.00397 | 4468 | 7099 | 1.5889
185080 | 185080-04 | 180 | 5 | 480 | 80 | 44.0635 | 51.35384 | 46.35397 | 54.54982 | 49.08028 | 4427 | 7074 | 1.5979
185080 | 185080-05 | 180 | 5 | 600 | 80 | 47.14918 | 53.30164 | 49.00965 | 56.56069 | 51.50529 | 4421 | 7042 | 1.5929
185080 | 185080-06 | 180 | 5 | 720 | 80 | 50.3618 | 57.42691 | 51.76512 | 60.92562 | 55.11986 | 4414 | 7027 | 1.592
185080 | 185080-07 | 180 | 5 | 840 | 80 | 53.85194 | 61.82228 | 53.77811 | 63.32625 | 58.19464 | 4404 | 7020 | 1.594
185080 | 185080-08 | 180 | 5 | 960 | 80 | 56.40859 | 63.4687 | 56.28669 | 66.82703 | 60.74775 | 4396 | 7007 | 1.5939
185080 | 185080-09 | 180 | 5 | 1080 | 80 | 62.51607 | 71.07817 | 64.27497 | 75.45791 | 68.33178 | 4380 | 6981 | 1.5938
185080 | 185080-10 | 180 | 5 | 1200 | 80 | 73.17326 | 83.07079 | 72.0397 | 82.0352 | 77.57974 | 4371 | 6960 | 1.5923
185080 | 185080-11 | 180 | 5 | 1320 | 80 | 76.74319 | 85.11099 | 74.96553 | 83.47498 | 80.07368 | 4339 | 6909 | 1.5923
185080 | 185080-12 | 180 | 5 | 1440 | 80 | 78.94733 | 86.72812 | 76.39113 | 84.71878 | 81.69634 | 4318 | 6892 | 1.5961
240260 | 240260-01 | 240 | 0.2 | 120 | 60 | 2.56937 | 1.034778 | 2.477425 | 5.254857 | 2.834108 | 0 | 0 | 0
240260 | 240260-02 | 240 | 0.2 | 240 | 60 | 3.1711 | 1.69903 | 3.095957 | 6.526365 | 3.623113 | 0 | 0 | 0
240260 | 240260-03 | 240 | 0.2 | 360 | 60 | 3.793148 | 1.905509 | 5.159178 | 7.535993 | 4.598457 | 0 | 0 | 0
240260 | 240260-04 | 240 | 0.2 | 480 | 60 | 4.192202 | 2.153039 | 5.467284 | 8.531754 | 5.08607 | 0 | 0 | 0
240260 | 240260-05 | 240 | 0.2 | 600 | 60 | 4.829267 | 4.478353 | 6.288337 | 10.28977 | 6.471432 | 17116 | 24754 | 1.4463
240260 | 240260-06 | 240 | 0.2 | 720 | 60 | 7.321963 | 6.879206 | 9.191766 | 16.3299 | 9.930709 | 20782 | 32531 | 1.5653
240260 | 240260-07 | 240 | 0.2 | 840 | 60 | 8.532235 | 9.368155 | 11.31777 | 19.74996 | 12.24203 | 22867 | 38167 | 1.669
240260 | 240260-08 | 240 | 0.2 | 960 | 60 | 10.9196 | 12.73796 | 14.92265 | 24.82841 | 15.85216 | 24735 | 42513 | 1.7187
240260 | 240260-09 | 240 | 0.2 | 1080 | 60 | 14.17247 | 17.17215 | 18.53992 | 30.64119 | 20.13143 | 25556 | 45066 | 1.7634
240260 | 240260-10 | 240 | 0.2 | 1200 | 60 | 16.09943 | 20.86011 | 21.3863 | 32.66992 | 22.75394 | 25374 | 45775 | 1.804
240260 | 240260-11 | 240 | 0.2 | 1320 | 60 | 18.10695 | 22.9905 | 23.10714 | 37.80719 | 25.50294 | 27793 | 48936 | 1.7608
240260 | 240260-12 | 240 | 0.2 | 1440 | 60 | 20.80268 | 26.26398 | 24.19277 | 42.01169 | 28.31778 | 28588 | 50797 | 1.7768
240280 | 240280-01 | 240 | 0.2 | 120 | 80 | 8.519808 | 12.66434 | 12.5285 | 15.98237 | 12.42376 | 21214 | 33647 | 1.5861
240280 | 240280-02 | 240 | 0.2 | 240 | 80 | 15.14825 | 21.06447 | 21.36719 | 30.65812 | 22.05951 | 20290 | 32877 | 1.6204
240280 | 240280-03 | 240 | 0.2 | 360 | 80 | 18.33269 | 25.3218 | 25.10574 | 33.36072 | 25.53024 | 17377 | 29450 | 1.6947
240280 | 240280-04 | 240 | 0.2 | 480 | 80 | 21.60567 | 28.561 | 28.05744 | 38.53375 | 29.18947 | 17705 | 29780 | 1.682
240280 | 240280-05 | 240 | 0.2 | 600 | 80 | 23.93969 | 30.58663 | 30.81468 | 42.66857 | 32.00239 | 16818 | 28679 | 1.7053
240280 | 240280-06 | 240 | 0.2 | 720 | 80 | 25.33418 | 32.22454 | 31.35185 | 43.50349 | 33.10351 | 15517 | 26974 | 1.7383
240280 | 240280-07 | 240 | 0.2 | 840 | 80 | 26.46766 | 34.38798 | 34.36385 | 45.54797 | 35.19187 | 16648 | 28444 | 1.7086
240280 | 240280-08 | 240 | 0.2 | 960 | 80 | 27.6622 | 36.09448 | 35.92126 | 48.16134 | 36.95982 | 17338 | 29293 | 1.6896
240280 | 240280-09 | 240 | 0.2 | 1080 | 80 | 28.2149 | 37.66535 | 36.97488 | 49.42196 | 38.06927 | 15977 | 27514 | 1.7221
240280 | 240280-10 | 240 | 0.2 | 1200 | 80 | 30.49078 | 39.55146 | 40.51257 | 51.75639 | 40.5778 | 16246 | 27866 | 1.7152
240280 | 240280-11 | 240 | 0.2 | 1320 | 80 | 31.92024 | 39.85495 | 41.17834 | 54.26031 | 41.80346 | 16198 | 27888 | 1.7217
240280 | 240280-12 | 240 | 0.2 | 1440 | 80 | 33.23242 | 41.57763 | 41.41741 | 54.64372 | 42.71779 | 17118 | 29050 | 1.697
245060 | 245060-01 | 240 | 5 | 120 | 60 | 17.90126 | 26.09647 | 24.00424 | 39.58635 | 26.89708 | 16739 | 27119 | 1.6201
245060 | 245060-02 | 240 | 5 | 240 | 60 | 35.90613 | 49.3502 | 44.9239 | 64.34439 | 48.63116 | 14135 | 23640 | 1.6725
245060 | 245060-03 | 240 | 5 | 360 | 60 | 50.23711 | 64.18641 | 60.78965 | 80.18184 | 63.84875 | 12745 | 21684 | 1.7014
245060 | 245060-04 | 240 | 5 | 480 | 60 | 58.87196 | 73.9897 | 69.72159 | 85.33693 | 71.98005 | 11545 | 19993 | 1.7318
245060 | 245060-05 | 240 | 5 | 600 | 60 | 65.83236 | 80.00056 | 76.04587 | 88.95192 | 77.70768 | 10410 | 18925 | 1.818
245060 | 245060-06 | 240 | 5 | 720 | 60 | 71.98846 | 84.5571 | 78.99583 | 90.31747 | 81.46471 | 9628 | 18346 | 1.9055
245060 | 245060-07 | 240 | 5 | 840 | 60 | 75.07108 | 87.63101 | 83.65127 | 91.41001 | 84.44084 | 9751 | 18520 | 1.8993
245060 | 245060-08 | 240 | 5 | 960 | 60 | 78.49086 | 89.68459 | 85.40753 | 92.16348 | 86.43661 | 9217 | 18018 | 1.9549
245060 | 245060-09 | 240 | 5 | 1080 | 60 | 80.83004 | 91.65514 | 86.01143 | 92.50282 | 87.74986 | 9281 | 20692 | 2.2295
245060 | 245060-10 | 240 | 5 | 1200 | 60 | 83.21425 | 92.75113 | 86.56626 | 93.41619 | 88.98696 | 8725 | 17574 | 2.0142
245060 | 245060-11 | 240 | 5 | 1320 | 60 | 84.67572 | 93.98223 | 87.1293 | 93.87672 | 89.91599 | 8700 | 17305 | 1.9891
245060 | 245060-12 | 240 | 5 | 1440 | 60 | 85.67839 | 95.01645 | 88.27203 | 94.97276 | 90.98491 | 8435 | 17105 | 2.0279
245080 | 245080-01 | 240 | 5 | 120 | 80 | 61.77002 | 72.56148 | 67.03321 | 80.27759 | 70.41058 | 6877 | 11437 | 1.6631
245080 | 245080-02 | 240 | 5 | 240 | 80 | 75.59189 | 84.77497 | 78.41515 | 84.8109 | 80.89823 | 6160 | 10392 | 1.687
245080 | 245080-03 | 240 | 5 | 360 | 80 | 81.32195 | 88.47466 | 81.57127 | 84.8366 | 84.05112 | 5916 | 10139 | 1.7138
245080 | 245080-04 | 240 | 5 | 480 | 80 | 83.54122 | 90.29352 | 82.73873 | 85.21079 | 85.44606 | 5898 | 10081 | 1.7092
245080 | 245080-05 | 240 | 5 | 600 | 80 | 84.86776 | 90.93865 | 83.01932 | 86.2901 | 86.27896 | 5849 | 10035 | 1.7157
245080 | 245080-06 | 240 | 5 | 720 | 80 | 85.28125 | 91.45417 | 83.29742 | 88.12064 | 87.03837 | 5836 | 9999 | 1.7133
245080 | 245080-07 | 240 | 5 | 840 | 80 | 85.65951 | 91.68605 | 83.68805 | 88.7313 | 87.44123 | 5786 | 9892 | 1.7096
245080 | 245080-08 | 240 | 5 | 960 | 80 | 85.85297 | 91.75626 | 83.77733 | 89.33822 | 87.68119 | 5771 | 9890 | 1.7137
245080 | 245080-09 | 240 | 5 | 1080 | 80 | 86.0746 | 91.81838 | 84.04014 | 89.91984 | 87.96324 | 5740 | 9866 | 1.7188
245080 | 245080-10 | 240 | 5 | 1200 | 80 | 86.12716 | 91.93934 | 84.32026 | 90.52656 | 88.22833 | 5665 | 9757 | 1.7223
245080 | 245080-11 | 240 | 5 | 1320 | 80 | 86.21025 | 91.96952 | 84.62935 | 91.85276 | 88.66547 | 5657 | 9703 | 1.7152
245080 | 245080-12 | 240 | 5 | 1440 | 80 | 86.86632 | 92.21245 | 85.46992 | 93.17878 | 89.43186 | 5561 | 9508 | 1.7098